## Values
Fieldname | Fieldvalue | Fieldunit
DateTime | 5/22/2026 7:46:07 AM
Coating_BS_LimitMinAbs | 70 | g/m²
Coating_BS_Nominal | 70 | g/m²
CoilID | 809890

## LengthProfiles
Length [m] | LP_Coating_BS_Avg [g/m²]
0 | 64.751945
22.165605 | 66.654808
44.331211 | 66.921944
66.496813 | 67.012909
88.662422 | 67.182144
110.828031 | 67.974487
132.993625 | 67.629456
155.159234 | 68.420731
177.324844 | 72.294724
199.490453 | 72.248169
221.656063 | 72.267639
243.821656 | 72.280884
265.98725 | 72.664551
288.152875 | 72.718758
310.318469 | 72.451973
332.484094 | 72.675804
354.649688 | 73.100487
376.815281 | 73.371635
398.980906 | 73.233818
421.1465 | 73.045502
443.312125 | 73.318108
465.477719 | 72.328178
487.643313 | 71.748405
509.808938 | 71.254387
531.9745 | 72.747124
554.140125 | 72.594208
576.30575 | 72.580254
598.471375 | 72.416321
620.636938 | 72.751091
642.802563 | 70.797577
664.968188 | 71.930573
687.13375 | 72.793633
709.299375 | 72.696228
731.465 | 72.064804
753.630563 | 71.868538
775.796188 | 66.835243
797.961813 | 60.626747
820.127375 | 60.762314
842.293 | 60.832523
864.458625 | 62.145943
886.62425 | 61.562588
908.789813 | 60.037659
930.955438 | 59.939156
953.121063 | 60.989651
975.286625 | 60.633278
997.45225 | 60.352226
1019.617875 | 60.34724
1041.783438 | 60.419926
1063.949 | 60.434963
1086.114625 | 60.451225
1108.28025 | 60.005878
1130.445875 | 60.471474
1152.6115 | 60.058701
1174.777125 | 59.958832
1196.94275 | 60.218044
1219.10825 | 60.714031
1241.273875 | 60.543102
1263.4395 | 60.619972
1285.605125 | 61.380344
1307.77075 | 61.709557
1329.936375 | 61.413147
1352.101875 | 60.524231
1374.2675 | 60.624752
1396.433125 | 60.518623
1418.59875 | 60.818378
1440.764375 | 60.348331
1462.93 | 60.10849
1485.095625 | 59.737675
1507.261125 | 59.626549
1529.42675 | 59.196941
1551.592375 | 59.277618
1573.758 | 59.810402
1595.923625 | 59.694454
1618.08925 | 59.645164
1640.25475 | 59.718609
1662.420375 | 59.540916
1684.586 | 59.228691
1706.751625 | 59.290321
1728.91725 | 58.98679
1751.082875 | 59.109818
1773.2485 | 59.108356
1795.414 | 59.14164
1817.579625 | 59.122139
1839.74525 | 58.837463
1861.910875 | 58.602837
1884.0765 | 58.951813
1906.242125 | 58.469009
1928.407625 | 58.716496
1950.57325 | 58.922264
1972.738875 | 59.024433
1994.9045 | 58.474335
2017.070125 | 57.277092
2039.23575 | 57.30592
2061.40125 | 58.504368
2083.566875 | 58.534714
2105.7325 | 58.689449
2127.898 | 59.056496
2150.06375 | 61.199715
2172.22925 | 60.857956
2194.395 | 59.597244
2216.5605 | 59.92485
2238.72625 | 61.524532
2260.89175 | 61.287987
2283.05725 | 61.335983
2305.223 | 61.143604
2327.3885 | 60.243488
2349.55425 | 59.578556
2371.71975 | 58.014198
2393.8855 | 57.016537
2416.051 | 57.271683
2438.2165 | 57.6273
2460.38225 | 55.319702
2482.54775 | 56.288368
2504.7135 | 54.264511
2526.879 | 54.369907
2549.04475 | 54.172997
2571.21025 | 53.776688
2593.37575 | 54.152218
2615.5415 | 54.714458
2637.707 | 57.015789
2659.87275 | 59.470116
2682.03825 | 59.351727
2704.20375 | 59.376205
2726.3695 | 59.258564
2748.535 | 59.437595
2770.70075 | 59.461376
2792.86625 | 59.144733
2815.032 | 55.905342
2837.1975 | 56.152649
2859.363 | 56.442108
2881.52875 | 56.125385
2903.69425 | 56.376049
2925.86 | 56.227627
2948.0255 | 56.446251
2970.19125 | 56.559185
2992.35675 | 56.217751
3014.52225 | 55.912033
3036.688 | 52.52272
3058.8535 | 49.046829
3081.01925 | 49.047039
3103.18475 | 49.200901
3125.35025 | 49.105759
3147.516 | 49.187141
3169.6815 | 49.343025
3191.84725 | 49.790298
3214.01275 | 49.82399
3236.1785 | 50.265045
3258.344 | 54.724606
3280.5095 | 55.433723
3302.67525 | 56.549484
3324.84075 | 58.901669
3347.0065 | 59.303394
3369.172 | 58.90221
3391.33775 | 59.238537
3413.50325 | 59.865757
3435.66875 | 60.241985
3457.8345 | 59.897278
3480 | 60.084972