## Values
Fieldname | Fieldvalue | Fieldunit
DateTime | 5/22/2026 8:48:02 AM
Coating_BS_LimitMinAbs | 70 | g/m²
Coating_BS_Nominal | 70 | g/m²
CoilID | 810190

## LengthProfiles
Length [m] | LP_Coating_BS_Avg [g/m²]
0 | 61.437645
23.467455 | 61.452339
46.93491 | 61.605576
70.402367 | 61.429276
93.86982 | 60.774574
117.337273 | 60.46814
140.804734 | 60.362164
164.272188 | 60.671928
187.739641 | 60.807991
211.207094 | 60.593918
234.674547 | 60.788639
258.142 | 60.418602
281.609469 | 60.539368
305.076906 | 60.744762
328.544375 | 67.531029
352.011813 | 70.878799
375.479281 | 70.971588
398.94675 | 70.891655
422.414188 | 61.985069
445.881656 | 60.784229
469.349094 | 64.721848
492.816563 | 64.948967
516.284 | 64.890961
539.751438 | 65.19323
563.218938 | 65.201965
586.686375 | 64.657043
610.153813 | 64.918472
633.621313 | 65.324883
657.08875 | 65.192642
680.556188 | 65.357368
704.023625 | 64.094635
727.491125 | 61.624012
750.958563 | 62.339024
774.426 | 62.747387
797.8935 | 62.692848
821.360938 | 62.413902
844.828375 | 62.335907
868.295813 | 62.173161
891.763313 | 62.533638
915.23075 | 61.401226
938.698188 | 61.294922
962.165688 | 62.285206
985.633125 | 61.805088
1009.100563 | 60.555103
1032.568 | 61.449753
1056.0355 | 62.886581
1079.502875 | 64.505142
1102.970375 | 64.500679
1126.437875 | 64.236015
1149.90525 | 64.160683
1173.37275 | 63.683842
1196.84025 | 62.456913
1220.307625 | 62.245518
1243.775125 | 63.152603
1267.242625 | 62.96907
1290.71 | 64.405884
1314.1775 | 65.457542
1337.645 | 64.728226
1361.112375 | 65.562378
1384.579875 | 66.13974
1408.04725 | 65.507347
1431.51475 | 65.942787
1454.98225 | 65.526024
1478.449625 | 64.011086
1501.917125 | 63.516235
1525.384625 | 64.728088
1548.852 | 64.590187
1572.3195 | 64.245438
1595.787 | 64.323326
1619.254375 | 64.47242
1642.721875 | 64.350777
1666.18925 | 64.811424
1689.65675 | 64.567276
1713.12425 | 64.790665
1736.591625 | 64.68911
1760.059125 | 64.561638
1783.526625 | 64.71122
1806.994 | 65.671501
1830.4615 | 65.599998
1853.929 | 65.391418
1877.396375 | 64.870598
1900.863875 | 65.256432
1924.331375 | 64.610306
1947.79875 | 64.572556
1971.26625 | 64.691818
1994.733625 | 64.559021
2018.201125 | 64.447701
2041.668625 | 62.387436
2065.136 | 61.852612
2088.6035 | 61.63612
2112.071 | 61.903652
2135.5385 | 63.982895
2159.00575 | 64.08139
2182.47325 | 63.482529
2205.94075 | 63.656395
2229.40825 | 63.619743
2252.87575 | 63.548462
2276.34325 | 63.703445
2299.8105 | 63.716259
2323.278 | 64.000351
2346.7455 | 65.647102
2370.213 | 63.694691
2393.6805 | 64.032364
2417.14775 | 63.680717
2440.61525 | 64.088898
2464.08275 | 62.37476
2487.55025 | 62.468758
2511.01775 | 62.111713
2534.48525 | 62.066132
2557.9525 | 63.936886
2581.42 | 63.703468
2604.8875 | 63.655716
2628.355 | 62.943161
2651.8225 | 63.153126
2675.29 | 62.996243
2698.75725 | 63.615299
2722.22475 | 63.570686
2745.69225 | 62.981129
2769.15975 | 63.528595
2792.62725 | 63.894642
2816.0945 | 63.338612
2839.562 | 63.388386
2863.0295 | 63.290577
2886.497 | 63.049355
2909.9645 | 63.129166
2933.432 | 63.951027
2956.89925 | 63.137486
2980.36675 | 58.535378
3003.83425 | 56.780331
3027.30175 | 57.111694
3050.76925 | 56.761982
3074.2365 | 54.27713
3097.704 | 60.46526
3121.1715 | 60.394859
3144.639 | 60.010368
3168.1065 | 57.569294
3191.574 | 57.543365
3215.04125 | 53.557415
3238.50875 | 53.444637
3261.97625 | 53.151451
3285.44375 | 52.94273
3308.91125 | 53.027916
3332.3785 | 53.038071
3355.846 | 53.215199
3379.3135 | 53.550957
3402.781 | 52.983597
3426.2485 | 53.215534
3449.716 | 52.891891
3473.18325 | 51.806007
3496.65075 | 50.5616
3520.11825 | 50.253441
3543.58575 | 50.875656
3567.05325 | 50.188568
3590.52075 | 50.478264
3613.988 | 50.448433
3637.4555 | 50.532825
3660.923 | 50.433025
3684.3905 | 51.22139
3707.858 | 56.62019
3731.32525 | 57.268105
3754.79275 | 57.090961
3778.26025 | 58.138023
3801.72775 | 58.117329
3825.19525 | 57.955654
3848.66275 | 58.081635
3872.13 | 58.018742
3895.5975 | 59.655952
3919.065 | 59.591366
3942.5325 | 59.417706
3966 | 60.044193