## Values
Fieldname | Fieldvalue | Fieldunit
DateTime | 5/22/2026 9:49:39 AM
Coating_BS_LimitMinAbs | 70 | g/m²
Coating_BS_Nominal | 70 | g/m²
CoilID | 810060

## LengthProfiles
Length [m] | LP_Coating_BS_Avg [g/m²]
0 | 60.05233
22.464285 | 60.0131
44.92857 | 59.398232
67.392859 | 59.598057
89.857141 | 59.5084
112.321422 | 59.458759
134.785719 | 59.662613
157.25 | 59.596535
179.714281 | 60.681362
202.178563 | 60.391766
224.642844 | 60.053375
247.107141 | 59.730392
269.571438 | 59.720234
292.035719 | 59.754406
314.5 | 59.717464
336.964281 | 63.441841
359.428563 | 65.529617
381.892844 | 65.845123
404.357125 | 66.031624
426.821406 | 65.836655
449.285688 | 65.97361
471.75 | 66.654953
494.214281 | 73.699097
516.678563 | 61.969341
539.142875 | 62.19392
561.607125 | 62.307404
584.071438 | 62.441406
606.535688 | 62.367237
629 | 62.120033
651.46425 | 62.708168
673.928563 | 62.359737
696.392813 | 62.496212
718.857125 | 62.394112
741.321438 | 62.785278
763.785688 | 62.341503
786.25 | 62.138031
808.71425 | 62.86145
831.178563 | 61.669983
853.642813 | 63.161842
876.107125 | 63.351669
898.571375 | 63.39716
921.035688 | 62.917789
943.5 | 62.854954
965.96425 | 62.854012
988.428563 | 62.997898
1010.892813 | 62.848629
1033.357125 | 62.903095
1055.821375 | 63.693886
1078.28575 | 63.347824
1100.75 | 63.278748
1123.21425 | 62.781143
1145.6785 | 61.315586
1168.142875 | 61.474068
1190.607125 | 62.390224
1213.071375 | 61.870644
1235.535625 | 61.148777
1258 | 60.890633
1280.46425 | 60.790894
1302.9285 | 59.996258
1325.392875 | 62.096794
1347.857125 | 61.694504
1370.321375 | 60.862309
1392.785625 | 61.189869
1415.25 | 61.651417
1437.71425 | 61.65416
1460.1785 | 61.664158
1482.642875 | 61.559322
1505.107125 | 61.489738
1527.571375 | 61.239414
1550.035625 | 61.502354
1572.5 | 61.84391
1594.96425 | 60.957542
1617.4285 | 61.531181
1639.892875 | 62.003681
1662.357125 | 61.702888
1684.821375 | 60.872185
1707.285625 | 60.906811
1729.75 | 60.912128
1752.21425 | 60.757271
1774.6785 | 61.206806
1797.14275 | 60.800007
1819.607125 | 60.603783
1842.071375 | 61.201996
1864.535625 | 61.093868
1887 | 60.79575
1909.46425 | 60.914783
1931.9285 | 61.231865
1954.39275 | 60.841934
1976.857125 | 61.409088
1999.321375 | 60.368389
2021.785625 | 60.615738
2044.25 | 61.330719
2066.71425 | 64.624031
2089.1785 | 61.051685
2111.64275 | 60.938477
2134.107 | 61.129837
2156.5715 | 60.728737
2179.03575 | 60.755829
2201.5 | 60.614338
2223.96425 | 60.614838
2246.4285 | 60.601254
2268.89275 | 60.546963
2291.357 | 60.672741
2313.82125 | 60.502247
2336.28575 | 60.28833
2358.75 | 60.17717
2381.21425 | 60.465351
2403.6785 | 60.330097
2426.14275 | 60.655293
2448.607 | 60.575542
2471.07125 | 60.17701
2493.53575 | 58.826313
2516 | 59.280792
2538.46425 | 60.027477
2560.9285 | 59.907284
2583.39275 | 60.12701
2605.857 | 60.075233
2628.32125 | 62.793728
2650.78575 | 63.55735
2673.25 | 64.229027
2695.71425 | 64.270531
2718.1785 | 64.231468
2740.64275 | 64.758293
2763.107 | 64.674171
2785.57125 | 64.683334
2808.03575 | 63.717525
2830.5 | 64.242424
2852.96425 | 64.079773
2875.4285 | 60.114292
2897.89275 | 58.454697
2920.357 | 54.149837
2942.82125 | 54.506168
2965.28575 | 54.453831
2987.75 | 52.545891
3010.21425 | 50.864483
3032.6785 | 52.461823
3055.14275 | 62.964775
3077.607 | 63.357914
3100.07125 | 63.206837
3122.53575 | 63.801262
3145 | 63.84309
3167.46425 | 64.382767
3189.9285 | 62.781208
3212.39275 | 59.936741
3234.857 | 60.107845
3257.32125 | 59.775185
3279.78575 | 60.003597
3302.25 | 60.405296
3324.71425 | 60.644775
3347.1785 | 60.253613
3369.64275 | 60.262817
3392.107 | 56.99522
3414.57125 | 55.906948
3437.03575 | 55.907158
3459.5 | 55.898861
3481.96425 | 55.206829
3504.4285 | 53.741989
3526.89275 | 54.29847
3549.357 | 54.463459
3571.82125 | 54.509605
3594.2855 | 54.671322
3616.75 | 55.136341
3639.21425 | 54.345184
3661.6785 | 54.381107
3684.14275 | 57.451939
3706.607 | 64.844009
3729.07125 | 64.135132
3751.5355 | 64.725632
3774 | 65.445404