## Values
Fieldname | Fieldvalue | Fieldunit
DateTime | 5/22/2026 10:50:01 AM
Coating_BS_LimitMinAbs | 70 | g/m²
Coating_BS_Nominal | 70 | g/m²
CoilID | 810000

## LengthProfiles
Length [m] | LP_Coating_BS_Avg [g/m²]
0 | 61.670319
23.023393 | 61.661709
46.046785 | 61.515678
69.07018 | 61.232071
92.09357 | 61.033943
115.116961 | 60.913788
138.140359 | 60.940514
161.16375 | 60.458138
184.187141 | 60.085129
207.210531 | 59.985641
230.233922 | 59.846718
253.257313 | 59.717651
276.280719 | 59.826389
299.304094 | 60.132023
322.3275 | 63.966164
345.350875 | 63.721657
368.374281 | 64.194733
391.397688 | 65.956223
414.421063 | 75.402252
437.444469 | 79.101379
460.467844 | 78.759102
483.49125 | 79.354324
506.514625 | 79.992584
529.538 | 80.195084
552.561438 | 81.182404
575.584813 | 79.185356
598.608188 | 79.353973
621.631625 | 81.130531
644.655 | 80.7304
667.678375 | 80.470329
690.70175 | 70.395561
713.725188 | 69.649918
736.748563 | 69.556725
759.771938 | 69.712692
782.795375 | 69.797173
805.81875 | 69.455215
828.842125 | 69.712036
851.8655 | 70.300201
874.888938 | 69.878136
897.912313 | 70.050575
920.935688 | 70.111305
943.959125 | 69.524086
966.9825 | 69.618477
990.005875 | 68.8396
1013.02925 | 66.444008
1036.052688 | 66.825325
1059.076 | 66.817055
1082.0995 | 66.446205
1105.122875 | 65.94912
1128.14625 | 66.038292
1151.169625 | 66.23748
1174.193 | 66.582275
1197.216375 | 66.664482
1220.23975 | 66.731865
1243.26325 | 65.33448
1266.286625 | 66.744987
1289.31 | 67.402679
1312.333375 | 67.00798
1335.35675 | 67.829575
1358.380125 | 67.623421
1381.4035 | 67.36776
1404.427 | 67.854324
1427.450375 | 67.802223
1450.47375 | 68.208939
1473.497125 | 67.865623
1496.5205 | 67.762245
1519.543875 | 67.407471
1542.56725 | 67.589294
1565.59075 | 67.963791
1588.614125 | 67.937164
1611.6375 | 67.876068
1634.660875 | 66.282265
1657.68425 | 66.377602
1680.707625 | 67.645569
1703.731 | 67.263428
1726.7545 | 68.460503
1749.777875 | 68.482796
1772.80125 | 67.875122
1795.824625 | 67.963058
1818.848 | 67.71788
1841.871375 | 67.762611
1864.89475 | 67.125404
1887.91825 | 66.983727
1910.941625 | 67.765762
1933.965 | 68.036705
1956.988375 | 68.181145
1980.01175 | 67.490494
2003.035125 | 66.47496
2026.0585 | 66.157455
2049.082 | 66.458199
2072.105375 | 66.632889
2095.12875 | 66.036079
2118.152 | 65.981178
2141.1755 | 65.903221
2164.199 | 66.257004
2187.22225 | 64.995773
2210.24575 | 64.864235
2233.269 | 66.078491
2256.2925 | 65.919128
2279.31575 | 65.987045
2302.33925 | 65.142784
2325.36275 | 66.062019
2348.386 | 66.177605
2371.4095 | 66.043777
2394.43275 | 65.902718
2417.45625 | 65.735329
2440.4795 | 65.756241
2463.503 | 66.167778
2486.5265 | 66.255493
2509.54975 | 66.433243
2532.57325 | 66.423431
2555.5965 | 66.532997
2578.62 | 66.418198
2601.64325 | 65.998283
2624.66675 | 65.64695
2647.69025 | 66.511734
2670.7135 | 66.265358
2693.737 | 66.473877
2716.76025 | 66.75457
2739.78375 | 66.063232
2762.807 | 65.447487
2785.8305 | 65.679207
2808.854 | 66.362183
2831.87725 | 66.334328
2854.90075 | 65.576622
2877.924 | 66.352036
2900.9475 | 63.05138
2923.97075 | 63.173874
2946.99425 | 64.947327
2970.01775 | 61.978306
2993.041 | 62.22768
3016.0645 | 62.453957
3039.08775 | 58.856796
3062.11125 | 57.224384
3085.1345 | 57.29998
3108.158 | 59.294949
3131.1815 | 59.318192
3154.20475 | 57.775871
3177.22825 | 63.858925
3200.2515 | 63.712448
3223.275 | 63.635109
3246.29825 | 64.644188
3269.32175 | 67.004105
3292.34525 | 66.346832
3315.3685 | 66.586067
3338.392 | 66.827599
3361.41525 | 64.585175
3384.43875 | 62.138248
3407.462 | 57.913292
3430.4855 | 58.599243
3453.509 | 58.560474
3476.53225 | 57.576576
3499.55575 | 55.077503
3522.579 | 54.983727
3545.6025 | 52.968582
3568.62575 | 53.55986
3591.64925 | 53.305866
3614.67275 | 53.3386
3637.696 | 53.610359
3660.7195 | 55.50317
3683.74275 | 58.548492
3706.76625 | 66.971336
3729.7895 | 66.389091
3752.813 | 66.687157
3775.8365 | 67.1194
3798.85975 | 67.437492
3821.88325 | 67.172722
3844.9065 | 67.2304
3867.93 | 66.778847
3890.95325 | 66.672096
3913.97675 | 66.71698
3937.00025 | 66.719292