## Values
Fieldname | Fieldvalue | Fieldunit
DateTime | 5/22/2026 11:51:12 AM
Coating_BS_LimitMinAbs | 70 | g/m²
Coating_BS_Nominal | 70 | g/m²
CoilID | 809840

## LengthProfiles
Length [m] | LP_Coating_BS_Avg [g/m²]
0 | 67.376701
22.841176 | 67.375816
45.682352 | 67.376648
68.523531 | 67.60981
91.364703 | 67.507874
114.205875 | 67.465195
137.047063 | 67.426437
159.888234 | 67.337151
182.729406 | 67.263153
205.570578 | 67.353966
228.41175 | 67.542633
251.252938 | 76.981529
274.094125 | 90.890656
296.935281 | 67.344872
319.776469 | 67.920258
342.617625 | 67.512093
365.458813 | 67.509895
388.3 | 67.899803
411.141156 | 67.891777
433.982344 | 69.033791
456.8235 | 68.754959
479.664688 | 68.566498
502.505875 | 68.218513
525.347063 | 67.164688
548.18825 | 66.770287
571.029375 | 67.236404
593.870563 | 66.929436
616.71175 | 67.24514
639.552938 | 66.588646
662.394125 | 66.802536
685.23525 | 67.325218
708.076438 | 67.267731
730.917625 | 67.352394
753.758813 | 67.284821
776.6 | 66.580086
799.441125 | 67.495941
822.282313 | 67.046097
845.1235 | 67.50074
867.964688 | 67.025574
890.805875 | 67.69355
913.647 | 66.900482
936.488188 | 67.331001
959.329375 | 67.618675
982.170563 | 66.839561
1005.01175 | 66.770111
1027.852938 | 66.864708
1050.694125 | 66.454247
1073.53525 | 67.322334
1096.3765 | 67.256981
1119.217625 | 66.605042
1142.05875 | 66.277702
1164.9 | 66.873604
1187.741125 | 67.126488
1210.582375 | 67.586967
1233.4235 | 76.521088
1256.264625 | 76.690781
1279.105875 | 76.627716
1301.947 | 76.618011
1324.78825 | 76.39035
1347.629375 | 76.410378
1370.4705 | 68.335434
1393.31175 | 61.367168
1416.152875 | 62.282856
1438.994125 | 62.361439
1461.83525 | 62.010849
1484.676375 | 62.165699
1507.517625 | 62.872696
1530.35875 | 62.676327
1553.2 | 62.416531
1576.041125 | 60.010723
1598.88225 | 58.832008
1621.7235 | 57.909718
1644.564625 | 57.964386
1667.405875 | 58.162598
1690.247 | 57.981239
1713.088125 | 58.49155
1735.929375 | 66.848854
1758.7705 | 66.399483
1781.61175 | 66.581146
1804.452875 | 66.405373
1827.294 | 67.035301
1850.13525 | 66.406082
1872.976375 | 66.827209
1895.817625 | 66.65847
1918.65875 | 66.852875
1941.5 | 66.662315
1964.341125 | 66.595184
1987.18225 | 66.52932
2010.0235 | 66.400024
2032.864625 | 64.682648
2055.705875 | 64.888283
2078.547 | 66.912796
2101.38825 | 66.826561
2124.22925 | 65.251221
2147.0705 | 65.091194
2169.91175 | 65.077988
2192.753 | 64.862953
2215.594 | 64.571236
2238.43525 | 64.250809
2261.2765 | 64.543213
2284.1175 | 65.237251
2306.95875 | 65.11142
2329.8 | 65.128571
2352.641 | 65.430717
2375.48225 | 65.319778
2398.3235 | 65.488541
2421.16475 | 65.586533
2444.00575 | 63.540714
2466.847 | 63.390965
2489.68825 | 65.429504
2512.52925 | 65.528267
2535.3705 | 65.483574
2558.21175 | 65.200111
2581.05275 | 64.190689
2603.894 | 64.374619
2626.73525 | 64.804733
2649.5765 | 64.742088
2672.4175 | 64.221237
2695.25875 | 63.901031
2718.1 | 59.188995
2740.941 | 59.211815
2763.78225 | 59.517502
2786.6235 | 59.16095
2809.4645 | 59.265755
2832.30575 | 59.900166
2855.147 | 59.411983
2877.98825 | 58.735348
2900.82925 | 57.204163
2923.6705 | 55.647827
2946.51175 | 55.677029
2969.35275 | 56.214561
2992.194 | 56.18972
3015.03525 | 55.376385
3037.8765 | 54.001072
3060.7175 | 51.584
3083.55875 | 51.838047
3106.4 | 49.621071
3129.241 | 47.416683
3152.08225 | 47.13303
3174.9235 | 47.136971
3197.7645 | 46.625252
3220.60575 | 44.7798
3243.447 | 44.025761
3266.28825 | 44.687252
3289.12925 | 44.096745
3311.9705 | 44.709747
3334.81175 | 46.81749
3357.65275 | 46.951874
3380.494 | 46.579281
3403.33525 | 46.250378
3426.17625 | 45.358257
3449.0175 | 46.771706
3471.85875 | 50.144592
3494.7 | 50.48761
3517.541 | 49.7122
3540.38225 | 49.169579
3563.2235 | 48.743404
3586.0645 | 49.379459
3608.90575 | 49.23518
3631.747 | 49.344139
3654.588 | 58.893921
3677.42925 | 60.902012
3700.2705 | 60.937893
3723.11175 | 61.63586
3745.95275 | 63.048916
3768.794 | 63.06435
3791.63525 | 62.272724
3814.47625 | 61.468773
3837.3175 | 59.284672
3860.15875 | 51.011776
3883 | 51.397629