## Values
Fieldname | Fieldvalue | Fieldunit
DateTime | 5/22/2026 12:54:27 PM
Coating_BS_LimitMinAbs | 70 | g/m²
Coating_BS_Nominal | 70 | g/m²
CoilID | 809830

## LengthProfiles
Length [m] | LP_Coating_BS_Avg [g/m²]
0 | 51.963398
22.167598 | 51.935688
44.335195 | 51.452728
66.502797 | 51.271748
88.670391 | 51.217968
110.837984 | 51.042854
133.005594 | 51.462261
155.173188 | 51.512253
177.340781 | 51.694462
199.508375 | 51.708534
221.675969 | 51.164867
243.843578 | 51.226295
266.011188 | 51.340851
288.178781 | 51.394711
310.346375 | 51.794182
332.513969 | 57.286285
354.681563 | 54.187603
376.849156 | 57.412209
399.01675 | 57.450039
421.184344 | 57.779221
443.351938 | 57.629707
465.519563 | 57.872025
487.687156 | 57.757275
509.85475 | 57.774525
532.022375 | 57.86031
554.189938 | 57.42358
576.357563 | 57.160599
598.525125 | 57.286701
620.69275 | 57.874714
642.860313 | 58.19194
665.027938 | 57.938496
687.1955 | 57.223644
709.363125 | 57.382965
731.53075 | 57.279354
753.698313 | 57.37059
775.865938 | 57.907436
798.0335 | 57.715324
820.201125 | 57.804054
842.368688 | 58.721882
864.536313 | 58.317219
886.703875 | 58.306164
908.8715 | 58.100479
931.039125 | 57.719166
953.206688 | 58.003006
975.374313 | 57.974926
997.541875 | 57.699409
1019.7095 | 57.612911
1041.877063 | 58.279636
1064.04475 | 58.186878
1086.21225 | 58.190712
1108.379875 | 58.424309
1130.5475 | 57.832516
1152.715125 | 58.014721
1174.882625 | 58.117836
1197.05025 | 58.292286
1219.217875 | 58.133976
1241.3855 | 57.930862
1263.553125 | 57.690102
1285.720625 | 57.563709
1307.88825 | 58.1035
1330.055875 | 57.899361
1352.2235 | 58.264595
1374.391 | 58.181652
1396.558625 | 56.375519
1418.72625 | 56.699661
1440.893875 | 58.041828
1463.0615 | 57.179104
1485.229 | 57.739109
1507.396625 | 57.581078
1529.56425 | 57.579929
1551.731875 | 57.243351
1573.899375 | 55.662502
1596.067 | 55.683331
1618.234625 | 55.499718
1640.40225 | 55.734402
1662.569875 | 55.798931
1684.737375 | 57.317829
1706.905 | 57.346062
1729.072625 | 57.242874
1751.24025 | 56.670235
1773.40775 | 57.06609
1795.575375 | 56.132637
1817.743 | 55.965073
1839.910625 | 55.74036
1862.07825 | 55.769009
1884.24575 | 55.96423
1906.413375 | 55.626804
1928.581 | 55.847965
1950.748625 | 57.166523
1972.91625 | 56.736965
1995.08375 | 56.564705
2017.251375 | 56.684151
2039.419 | 56.576084
2061.586625 | 56.536747
2083.754125 | 56.584969
2105.92175 | 56.700413
2128.0895 | 56.696671
2150.257 | 57.175793
2172.4245 | 57.107521
2194.59225 | 56.79488
2216.75975 | 57.051991
2238.92725 | 56.893574
2261.095 | 56.907173
2283.2625 | 56.675213
2305.43025 | 56.463684
2327.59775 | 56.587082
2349.76525 | 56.569237
2371.933 | 56.809288
2394.1005 | 56.446346
2416.26825 | 55.372124
2438.43575 | 55.569244
2460.60325 | 55.450878
2482.771 | 56.490051
2504.9385 | 56.474545
2527.10625 | 56.258472
2549.27375 | 56.545368
2571.44125 | 56.839725
2593.609 | 56.914257
2615.7765 | 56.61956
2637.944 | 56.873268
2660.11175 | 56.576504
2682.27925 | 56.111092
2704.447 | 56.435055
2726.6145 | 56.438957
2748.782 | 56.723476
2770.94975 | 56.508713
2793.11725 | 55.779697
2815.285 | 55.37936
2837.4525 | 56.539299
2859.62 | 56.095165
2881.78775 | 55.570545
2903.95525 | 55.395615
2926.123 | 55.164082
2948.2905 | 56.180389
2970.458 | 56.585007
2992.62575 | 56.685001
3014.79325 | 56.573971
3036.961 | 56.377617
3059.1285 | 50.205265
3081.296 | 49.400517
3103.46375 | 50.182289
3125.63125 | 50.210892
3147.79875 | 48.356838
3169.9665 | 56.086121
3192.134 | 58.909477
3214.30175 | 58.618881
3236.46925 | 58.156071
3258.63675 | 57.634422
3280.8045 | 53.862679
3302.972 | 54.402191
3325.13975 | 54.390816
3347.30725 | 54.007607
3369.47475 | 53.748947
3391.6425 | 53.864941
3413.81 | 53.919872
3435.97775 | 53.88665
3458.14525 | 54.035461
3480.31275 | 53.737576
3502.4805 | 53.670315
3524.648 | 51.376541
3546.8155 | 51.454857
3568.98325 | 51.113754
3591.15075 | 51.154079
3613.3185 | 50.535309
3635.486 | 50.733772
3657.6535 | 50.820278
3679.82125 | 51.509281
3701.98875 | 53.346924
3724.1565 | 57.397144
3746.324 | 58.022793
3768.4915 | 59.320717
3790.65925 | 60.973732
3812.82675 | 60.30257
3834.9945 | 60.159565
3857.162 | 60.445606
3879.3295 | 60.158112
3901.49725 | 50.510277
3923.66475 | 50.063381
3945.8325 | 49.963837
3968 | 50.154541