## Values
Fieldname | Fieldvalue | Fieldunit
DateTime | 5/22/2026 2:02:01 PM
Coating_BS_LimitMinAbs | 70 | g/m²
Coating_BS_Nominal | 70 | g/m²
CoilID | 809970

## LengthProfiles
Length [m] | LP_Coating_BS_Avg [g/m²]
0 | 50.075069
20.408377 | 50.048084
40.816754 | 49.677094
61.225133 | 50.16539
81.633508 | 49.405293
102.041883 | 49.697773
122.450266 | 49.686691
142.858641 | 49.387543
163.267016 | 49.60379
183.675391 | 49.135803
204.083766 | 49.206825
224.492141 | 49.221218
244.900531 | 49.18943
265.308906 | 49.326122
285.717281 | 49.244019
306.125656 | 49.183987
326.534031 | 49.547539
346.942406 | 51.631233
367.350781 | 53.928024
387.759156 | 54.144241
408.167531 | 54.016037
428.575906 | 53.980331
448.984281 | 54.041489
469.392656 | 54.753399
489.801063 | 54.883415
510.209438 | 54.680481
530.617813 | 54.680164
551.026188 | 54.948338
571.434563 | 55.024078
591.842938 | 55.050163
612.251313 | 55.288654
632.659688 | 55.477592
653.068063 | 55.430706
673.476438 | 55.576035
693.884813 | 55.24913
714.293188 | 55.540588
734.701563 | 55.543793
755.109938 | 55.366879
775.518313 | 55.346489
795.926688 | 55.626896
816.335063 | 55.608082
836.743438 | 54.66238
857.151813 | 55.005421
877.560188 | 55.660843
897.968563 | 54.940598
918.376938 | 57.592228
938.785313 | 60.385544
959.193688 | 60.159966
979.602125 | 62.633698
1000.0105 | 62.45203
1020.418875 | 62.1544
1040.82725 | 62.137829
1061.235625 | 62.728577
1081.644 | 62.252872
1102.052375 | 60.88818
1122.46075 | 61.864819
1142.869125 | 61.468826
1163.2775 | 62.079536
1183.685875 | 62.290482
1204.09425 | 62.561283
1224.502625 | 62.211262
1244.911 | 62.639572
1265.319375 | 62.186569
1285.72775 | 62.405533
1306.136125 | 61.475594
1326.5445 | 60.073341
1346.952875 | 60.216713
1367.36125 | 60.46431
1387.769625 | 60.353874
1408.178 | 61.716042
1428.586375 | 61.766006
1448.99475 | 62.439991
1469.403125 | 62.205303
1489.8115 | 62.373901
1510.219875 | 62.477238
1530.62825 | 62.257042
1551.036625 | 61.845226
1571.445 | 61.50214
1591.853375 | 61.56752
1612.26175 | 62.012554
1632.670125 | 61.988251
1653.0785 | 61.800179
1673.486875 | 62.220505
1693.89525 | 62.321564
1714.303625 | 62.029057
1734.712 | 62.035076
1755.120375 | 62.297531
1775.52875 | 61.882771
1795.937125 | 61.831909
1816.3455 | 61.293015
1836.753875 | 61.085194
1857.16225 | 61.481827
1877.570625 | 61.947037
1897.979 | 62.177895
1918.387375 | 61.951973
1938.79575 | 61.878929
1959.20425 | 61.970577
1979.612625 | 62.064541
2000.021 | 61.847393
2020.429375 | 61.874107
2040.83775 | 61.435921
2061.246125 | 61.797039
2081.6545 | 61.160896
2102.06275 | 61.463772
2122.47125 | 61.437733
2142.8795 | 61.409683
2163.288 | 61.513401
2183.69625 | 61.607941
2204.10475 | 61.494698
2224.513 | 62.318562
2244.9215 | 61.319324
2265.32975 | 61.518158
2285.73825 | 61.375271
2306.1465 | 60.716999
2326.555 | 60.784966
2346.96325 | 60.6035
2367.37175 | 60.802174
2387.78 | 60.868671
2408.1885 | 60.604019
2428.59675 | 61.312038
2449.00525 | 60.915024
2469.4135 | 61.985619
2489.822 | 60.355732
2510.23025 | 60.983883
2530.63875 | 60.972458
2551.047 | 60.640278
2571.4555 | 60.333927
2591.86375 | 59.482552
2612.27225 | 60.594734
2632.68075 | 60.802776
2653.089 | 60.72715
2673.4975 | 60.601952
2693.90575 | 60.856869
2714.31425 | 60.832111
2734.7225 | 60.511631
2755.131 | 59.435162
2775.53925 | 58.698647
2795.94775 | 59.903954
2816.356 | 54.641178
2836.7645 | 54.293739
2857.17275 | 53.984947
2877.58125 | 51.989952
2897.9895 | 50.275726
2918.398 | 51.076611
2938.80625 | 51.284515
2959.21475 | 52.44656
2979.623 | 51.730427
3000.0315 | 50.263329
3020.43975 | 48.996063
3040.84825 | 49.27364
3061.2565 | 49.42458
3081.665 | 49.2966
3102.07325 | 49.418343
3122.48175 | 49.439762
3142.89 | 50.067158
3163.2985 | 50.291546
3183.70675 | 50.195969
3204.11525 | 51.041931
3224.5235 | 53.500454
3244.932 | 49.933144
3265.34025 | 50.273643
3285.74875 | 50.512047
3306.157 | 50.362965
3326.5655 | 50.034744
3346.97375 | 50.605942
3367.38225 | 50.507267
3387.7905 | 50.321598
3408.199 | 51.089657
3428.60725 | 50.07151
3449.01575 | 50.531731
3469.424 | 50.189323
3489.8325 | 49.981243
3510.24075 | 49.207394
3530.64925 | 47.003735
3551.0575 | 47.24865
3571.466 | 47.705547
3591.87425 | 47.542606
3612.28275 | 47.599316
3632.691 | 47.345039
3653.0995 | 47.685364
3673.50775 | 47.377808
3693.91625 | 47.515137
3714.3245 | 48.001678
3734.733 | 53.864002
3755.14125 | 56.307095
3775.54975 | 56.220047
3795.958 | 56.367382
3816.3665 | 56.228165
3836.77475 | 56.389332
3857.18325 | 56.599037
3877.5915 | 56.488487
3898 | 57.535252