## Values
Fieldname | Fieldvalue | Fieldunit
DateTime | 5/22/2026 3:04:58 PM
Coating_BS_LimitMinAbs | 70 | g/m²
Coating_BS_Nominal | 70 | g/m²
CoilID | 810040

## LengthProfiles
Length [m] | LP_Coating_BS_Avg [g/m²]
0 | 56.676643
22.150289 | 56.67905
44.300578 | 56.706524
66.450867 | 56.879547
88.601156 | 56.753105
110.751445 | 56.803001
132.901734 | 56.77438
155.052031 | 56.702301
177.202313 | 56.958317
199.352594 | 57.321827
221.502891 | 58.265488
243.653188 | 61.991093
265.803469 | 70.045944
287.95375 | 70.180313
310.104063 | 71.694557
332.254344 | 65.406059
354.404625 | 58.730621
376.554906 | 58.713886
398.705188 | 58.790882
420.8555 | 59.253544
443.005781 | 59.378101
465.156063 | 58.851517
487.306375 | 58.953979
509.456656 | 59.125278
531.606938 | 58.787376
553.75725 | 59.311935
575.9075 | 58.871948
598.057813 | 58.852379
620.208125 | 58.577991
642.358375 | 58.109463
664.508688 | 58.518337
686.658938 | 58.904011
708.80925 | 60.955551
730.959563 | 68.634735
753.109813 | 68.535835
775.260125 | 68.672096
797.410375 | 69.475517
819.560688 | 69.03952
841.711 | 68.429893
863.86125 | 68.231873
886.011563 | 68.461159
908.161875 | 68.74025
930.312125 | 69.113907
952.462438 | 68.79171
974.61275 | 68.856316
996.763 | 69.378044
1018.913313 | 69.124985
1041.063563 | 69.220642
1063.213875 | 69.423988
1085.364125 | 68.56871
1107.5145 | 68.791168
1129.66475 | 68.780098
1151.815 | 68.494209
1173.965375 | 68.492905
1196.115625 | 68.665985
1218.265875 | 68.269829
1240.41625 | 68.651497
1262.5665 | 69.411186
1284.71675 | 68.724113
1306.867 | 69.209831
1329.017375 | 68.681358
1351.167625 | 68.546646
1373.317875 | 68.580368
1395.46825 | 68.166565
1417.6185 | 68.30146
1439.76875 | 68.822945
1461.919125 | 68.76767
1484.069375 | 68.806709
1506.219625 | 68.517296
1528.37 | 68.557655
1550.52025 | 68.456093
1572.6705 | 68.738968
1594.82075 | 68.754906
1616.971125 | 68.604324
1639.121375 | 68.729225
1661.271625 | 68.262909
1683.422 | 68.434097
1705.57225 | 68.614365
1727.7225 | 68.509285
1749.872875 | 68.491089
1772.023125 | 68.435722
1794.173375 | 68.586174
1816.32375 | 68.636185
1838.474 | 68.635612
1860.62425 | 68.459358
1882.774625 | 68.752914
1904.924875 | 68.408615
1927.075125 | 68.322571
1949.2255 | 68.790565
1971.37575 | 69.943138
1993.526 | 69.182373
2015.67625 | 68.915672
2037.826625 | 68.854553
2059.976875 | 68.380066
2082.127125 | 68.392372
2104.2775 | 68.923813
2126.42775 | 68.544327
2148.578 | 69.092155
2170.72825 | 69.313774
2192.8785 | 68.662895
2215.029 | 68.566521
2237.17925 | 68.936813
2259.3295 | 68.447609
2281.47975 | 68.269341
2303.63 | 68.180618
2325.78025 | 68.798248
2347.93075 | 69.473579
2370.081 | 69.070442
2392.23125 | 69.118568
2414.3815 | 69.87397
2436.53175 | 69.565681
2458.682 | 69.311516
2480.8325 | 68.77916
2502.98275 | 69.105484
2525.133 | 69.356926
2547.28325 | 69.905708
2569.4335 | 69.564972
2591.58375 | 69.861588
2613.734 | 69.808434
2635.8845 | 69.416878
2658.03475 | 68.974518
2680.185 | 70.189476
2702.33525 | 69.809563
2724.4855 | 70.020454
2746.63575 | 69.960831
2768.78625 | 70.125084
2790.9365 | 69.788536
2813.08675 | 67.286766
2835.237 | 65.903595
2857.38725 | 65.701447
2879.5375 | 64.114891
2901.68775 | 63.808414
2923.83825 | 62.766029
2945.9885 | 61.042805
2968.13875 | 59.126682
2990.289 | 57.888168
3012.43925 | 57.45303
3034.5895 | 57.099407
3056.74 | 56.96703
3078.89025 | 57.05822
3101.0405 | 56.006321
3123.19075 | 54.666191
3145.341 | 53.98082
3167.49125 | 54.922207
3189.6415 | 57.311981
3211.792 | 56.862148
3233.94225 | 55.270061
3256.0925 | 55.549149
3278.24275 | 55.406914
3300.393 | 54.713978
3322.54325 | 59.132957
3344.69375 | 59.192329
3366.844 | 59.34153
3388.99425 | 58.52668
3411.1445 | 56.677711
3433.29475 | 56.14325
3455.445 | 54.410908
3477.5955 | 55.047832
3499.74575 | 54.68187
3521.896 | 54.720425
3544.04625 | 54.815426
3566.1965 | 55.005917
3588.34675 | 59.379631
3610.497 | 62.689274
3632.6475 | 65.889648
3654.79775 | 65.949364
3676.948 | 66.224609
3699.09825 | 66.020721
3721.2485 | 66.651917
3743.39875 | 66.101593
3765.54925 | 66.517265
3787.6995 | 66.612518
3809.84975 | 66.928375
3832 | 69.471596