## Values
Fieldname | Fieldvalue | Fieldunit
DateTime | 5/22/2026 4:07:26 PM
Coating_BS_LimitMinAbs | 70 | g/m²
Coating_BS_Nominal | 70 | g/m²
CoilID | 809950

## LengthProfiles
Length [m] | LP_Coating_BS_Avg [g/m²]
0 | 69.214096
22.096045 | 69.216202
44.19209 | 69.280083
66.288133 | 69.796875
88.38418 | 69.772575
110.480227 | 69.607384
132.576266 | 69.346718
154.672313 | 69.426865
176.768359 | 69.631485
198.864406 | 69.864746
220.960453 | 69.547707
243.0565 | 69.252907
265.152531 | 69.001045
287.248594 | 69.053444
309.344625 | 69.38649
331.440688 | 71.256348
353.536719 | 75.752235
375.63275 | 81.27504
397.728813 | 88.235008
419.824844 | 90.79731
441.920906 | 81.530281
464.016938 | 81.95771
486.113 | 82.338898
508.209031 | 80.507217
530.305063 | 73.374924
552.401125 | 71.960442
574.497188 | 71.288109
596.593188 | 70.971077
618.68925 | 71.339859
640.785313 | 71.641556
662.881375 | 71.867554
684.977375 | 71.152626
707.073438 | 71.335869
729.1695 | 72.336967
751.2655 | 86.084625
773.361563 | 88.775459
795.457625 | 85.506042
817.553688 | 84.127914
839.649688 | 84.614632
861.74575 | 84.83905
883.841813 | 84.089149
905.937813 | 84.672874
928.033875 | 82.936234
950.129938 | 76.274071
972.226 | 75.570168
994.322 | 75.114006
1016.418063 | 75.356384
1038.514125 | 75.970047
1060.610125 | 75.820786
1082.70625 | 75.58783
1104.80225 | 75.134636
1126.89825 | 74.400192
1148.994375 | 74.673912
1171.090375 | 75.484032
1193.186375 | 75.53701
1215.2825 | 75.535233
1237.3785 | 75.370689
1259.4745 | 75.362724
1281.570625 | 75.188736
1303.666625 | 74.849098
1325.76275 | 74.588455
1347.85875 | 75.07917
1369.95475 | 74.67424
1392.050875 | 74.432915
1414.146875 | 74.923119
1436.242875 | 75.763962
1458.339 | 75.912613
1480.435 | 76.4207
1502.531 | 75.406532
1524.627125 | 74.495346
1546.723125 | 74.485825
1568.81925 | 74.591347
1590.91525 | 74.749374
1613.01125 | 74.762535
1635.107375 | 74.554276
1657.203375 | 75.02951
1679.299375 | 74.745026
1701.3955 | 75.13755
1723.4915 | 75.122063
1745.5875 | 75.49958
1767.683625 | 75.541153
1789.779625 | 75.530182
1811.875625 | 75.396011
1833.97175 | 75.997459
1856.06775 | 75.037209
1878.163875 | 74.508553
1900.259875 | 75.036453
1922.355875 | 74.421844
1944.452 | 74.741501
1966.548 | 74.983284
1988.644 | 75.229202
2010.740125 | 75.104668
2032.836125 | 74.739609
2054.932125 | 74.031982
2077.02825 | 73.986412
2099.12425 | 66.239761
2121.22025 | 62.67498
2143.31625 | 62.209469
2165.4125 | 62.299866
2187.5085 | 62.021629
2209.6045 | 62.239956
2231.7005 | 62.902023
2253.7965 | 62.699257
2275.89275 | 62.091904
2297.98875 | 62.107529
2320.08475 | 62.270088
2342.18075 | 61.667507
2364.27675 | 61.784206
2386.37275 | 61.929287
2408.469 | 62.059425
2430.565 | 61.930889
2452.661 | 61.833313
2474.757 | 61.703751
2496.853 | 62.540398
2518.949 | 62.507965
2541.04525 | 62.708862
2563.14125 | 62.751793
2585.23725 | 62.128422
2607.33325 | 61.949345
2629.42925 | 62.400105
2651.5255 | 61.99165
2673.6215 | 62.089096
2695.7175 | 62.030468
2717.8135 | 61.824867
2739.9095 | 62.100552
2762.0055 | 61.496052
2784.10175 | 61.728004
2806.19775 | 62.166538
2828.29375 | 61.641418
2850.38975 | 61.678902
2872.48575 | 61.335335
2894.582 | 61.077686
2916.678 | 67.195068
2938.774 | 66.136063
2960.87 | 65.499184
2982.966 | 63.798878
3005.062 | 64.302193
3027.15825 | 62.772514
3049.25425 | 60.392273
3071.35025 | 58.622391
3093.44625 | 58.507351
3115.54225 | 58.357513
3137.6385 | 56.813576
3159.7345 | 55.739536
3181.8305 | 60.15831
3203.9265 | 59.580139
3226.0225 | 57.452877
3248.1185 | 56.537998
3270.21475 | 57.584183
3292.31075 | 55.868542
3314.40675 | 54.934162
3336.50275 | 53.640488
3358.59875 | 53.416901
3380.69475 | 51.185101
3402.791 | 51.309315
3424.887 | 51.750725
3446.983 | 50.315498
3469.079 | 48.519131
3491.175 | 48.143532
3513.27125 | 47.968231
3535.36725 | 47.651115
3557.46325 | 47.490738
3579.55925 | 47.543575
3601.65525 | 47.738869
3623.75125 | 47.600491
3645.8475 | 46.821857
3667.9435 | 46.320023
3690.0395 | 53.460026
3712.1355 | 55.95295
3734.2315 | 57.157421
3756.32775 | 57.752071
3778.42375 | 58.318634
3800.51975 | 57.49773
3822.61575 | 58.287712
3844.71175 | 60.513187
3866.80775 | 60.872032
3888.904 | 60.61821
3911 | 60.928314