## Values
Fieldname | Fieldvalue | Fieldunit
DateTime | 5/22/2026 5:10:14 PM
Coating_BS_LimitMinAbs | 70 | g/m²
Coating_BS_Nominal | 70 | g/m²
CoilID | 809990

## LengthProfiles
Length [m] | LP_Coating_BS_Avg [g/m²]
0 | 59.32169
22.274285 | 59.644272
44.54857 | 64.621964
66.822859 | 66.984154
89.097141 | 71.721481
111.371422 | 71.95472
133.645719 | 71.552811
155.92 | 71.527451
178.194281 | 71.428528
200.468563 | 71.368065
222.742844 | 71.048897
245.017141 | 71.546852
267.291438 | 72.393425
289.565719 | 75.380554
311.84 | 79.047104
334.114281 | 74.092514
356.388563 | 78.987442
378.662844 | 78.73616
400.937125 | 80.84594
423.211406 | 95.238861
445.485688 | 77.670914
467.76 | 70.630615
490.034281 | 67.68615
512.308563 | 68.137268
534.582875 | 68.085815
556.857125 | 67.421654
579.131438 | 67.606819
601.405688 | 71.06469
623.68 | 84.482605
645.95425 | 79.014832
668.228563 | 74.33194
690.502813 | 75.145485
712.777125 | 74.996986
735.051438 | 74.708427
757.325688 | 74.776138
779.6 | 74.145668
801.87425 | 74.102493
824.148563 | 74.403046
846.422813 | 72.896118
868.697125 | 71.090462
890.971375 | 71.088814
913.245688 | 70.544601
935.52 | 70.653572
957.79425 | 65.893852
980.068563 | 56.821442
1002.342813 | 56.863304
1024.617125 | 56.593655
1046.891375 | 52.680798
1069.16575 | 49.082142
1091.44 | 48.651974
1113.71425 | 48.773624
1135.9885 | 48.883614
1158.262875 | 48.315319
1180.537125 | 48.947903
1202.811375 | 48.898911
1225.085625 | 48.146568
1247.36 | 48.345806
1269.63425 | 48.91943
1291.9085 | 48.0658
1314.182875 | 48.848347
1336.457125 | 49.866302
1358.731375 | 59.11816
1381.005625 | 59.328041
1403.28 | 58.044731
1425.55425 | 58.539604
1447.8285 | 60.23698
1470.102875 | 60.579597
1492.377125 | 59.848557
1514.651375 | 60.465862
1536.925625 | 62.764668
1559.2 | 67.572754
1581.47425 | 67.73732
1603.7485 | 67.430817
1626.022875 | 67.304657
1648.297125 | 67.148926
1670.571375 | 66.956535
1692.845625 | 66.950943
1715.12 | 66.717186
1737.39425 | 66.959343
1759.6685 | 67.266823
1781.94275 | 66.840256
1804.217125 | 66.544327
1826.491375 | 66.609856
1848.765625 | 66.646004
1871.04 | 66.645103
1893.31425 | 66.445305
1915.5885 | 67.054863
1937.86275 | 67.064644
1960.137125 | 67.148506
1982.411375 | 66.483772
2004.685625 | 66.459892
2026.96 | 66.634705
2049.23425 | 66.251801
2071.5085 | 66.237289
2093.78275 | 66.448601
2116.057 | 66.413742
2138.3315 | 66.242149
2160.60575 | 66.581657
2182.88 | 66.594475
2205.15425 | 66.498634
2227.4285 | 66.703125
2249.70275 | 66.396172
2271.977 | 66.132301
2294.25125 | 66.126747
2316.52575 | 66.055618
2338.8 | 66.248108
2361.07425 | 66.214996
2383.3485 | 66.026901
2405.62275 | 65.93383
2427.897 | 66.076828
2450.17125 | 66.221313
2472.44575 | 66.21122
2494.72 | 66.201706
2516.99425 | 66.284447
2539.2685 | 66.280052
2561.54275 | 66.52668
2583.817 | 66.458359
2606.09125 | 66.416962
2628.36575 | 66.683746
2650.64 | 67.162231
2672.91425 | 66.8507
2695.1885 | 66.77887
2717.46275 | 66.32254
2739.737 | 66.172859
2762.01125 | 66.088455
2784.28575 | 66.080284
2806.56 | 65.646881
2828.83425 | 66.134491
2851.1085 | 66.117012
2873.38275 | 66.157059
2895.657 | 65.525375
2917.93125 | 65.824928
2940.20575 | 64.928925
2962.48 | 63.55661
2984.75425 | 62.635971
3007.0285 | 69.888466
3029.30275 | 70.125404
3051.577 | 67.831795
3073.85125 | 65.403809
3096.12575 | 62.374912
3118.4 | 60.399948
3140.67425 | 59.307796
3162.9485 | 59.040722
3185.22275 | 57.583862
3207.497 | 57.088673
3229.77125 | 55.854576
3252.04575 | 55.756947
3274.32 | 55.075829
3296.59425 | 54.411446
3318.8685 | 53.931377
3341.14275 | 53.717659
3363.417 | 53.520325
3385.69125 | 52.12505
3407.96575 | 52.230488
3430.24 | 51.681015
3452.51425 | 50.653282
3474.7885 | 48.553936
3497.06275 | 47.221848
3519.337 | 47.266491
3541.61125 | 47.15147
3563.8855 | 47.940475
3586.16 | 47.051495
3608.43425 | 47.109543
3630.7085 | 47.327053
3652.98275 | 48.628872
3675.257 | 52.569645
3697.53125 | 55.810715
3719.8055 | 57.183544
3742.08 | 58.154099
3764.35425 | 62.951778
3786.6285 | 62.719063
3808.90275 | 62.630543
3831.177 | 63.124439
3853.45125 | 65.294052
3875.7255 | 68.315186
3898 | 69.765144