## Values
Fieldname | Fieldvalue | Fieldunit
DateTime | 5/22/2026 6:12:38 PM
Coating_BS_LimitMinAbs | 70 | g/m²
Coating_BS_Nominal | 70 | g/m²
CoilID | 809770

## LengthProfiles
Length [m] | LP_Coating_BS_Avg [g/m²]
0 | 70.033615
22.033898 | 70.009911
44.067797 | 69.616341
66.101695 | 69.37941
88.135594 | 68.800346
110.169492 | 68.824219
132.203391 | 68.60836
154.237281 | 68.706894
176.271188 | 68.592674
198.305094 | 68.221039
220.338984 | 68.736153
242.372875 | 68.257782
264.406781 | 68.288818
286.440688 | 68.734833
308.474563 | 68.49572
330.508469 | 69.950783
352.542375 | 74.965157
374.576281 | 80.091797
396.610188 | 86.693054
418.644063 | 90.670685
440.677969 | 80.315842
462.711875 | 80.592346
484.74575 | 80.720955
506.779656 | 79.120255
528.813563 | 70.289421
550.847438 | 70.596848
572.881375 | 70.964218
594.91525 | 70.810699
616.949125 | 70.511368
638.983063 | 70.459496
661.016938 | 70.324562
683.050875 | 70.478783
705.08475 | 70.15107
727.118625 | 69.935966
749.152563 | 69.626205
771.186438 | 69.855843
793.220375 | 70.121086
815.25425 | 69.615273
837.288125 | 69.547577
859.322063 | 69.68161
881.355938 | 69.565598
903.389813 | 69.484924
925.42375 | 69.763206
947.457625 | 69.509666
969.4915 | 69.382965
991.525438 | 69.501564
1013.559313 | 69.308914
1035.59325 | 69.569107
1057.627125 | 69.464241
1079.661 | 69.219955
1101.694875 | 69.085121
1123.728875 | 69.274651
1145.76275 | 69.104294
1167.796625 | 69.219749
1189.8305 | 69.151428
1211.864375 | 68.781502
1233.89825 | 68.547722
1255.93225 | 68.466362
1277.966125 | 68.230705
1300 | 68.801041
1322.033875 | 68.649147
1344.06775 | 68.336098
1366.10175 | 68.351013
1388.135625 | 68.302544
1410.1695 | 68.355247
1432.203375 | 68.103104
1454.23725 | 67.882156
1476.27125 | 68.375275
1498.305125 | 68.371735
1520.339 | 67.962555
1542.372875 | 68.150299
1564.40675 | 68.236107
1586.44075 | 68.093254
1608.474625 | 68.475876
1630.5085 | 68.477051
1652.542375 | 68.23111
1674.57625 | 68.07415
1696.610125 | 67.781616
1718.644125 | 67.688202
1740.678 | 67.866104
1762.711875 | 67.841484
1784.74575 | 67.668221
1806.779625 | 67.862137
1828.813625 | 67.834496
1850.8475 | 67.633392
1872.881375 | 67.973892
1894.91525 | 67.749817
1916.949125 | 67.270096
1938.983 | 67.487862
1961.017 | 67.061958
1983.050875 | 67.084328
2005.08475 | 67.471428
2027.118625 | 67.378937
2049.1525 | 67.690231
2071.1865 | 67.497795
2093.220375 | 67.062675
2115.25425 | 66.799362
2137.28825 | 67.102211
2159.322 | 67.070045
2181.356 | 66.934975
2203.38975 | 66.831398
2225.42375 | 66.753799
2247.45775 | 66.95771
2269.4915 | 66.976906
2291.5255 | 66.715279
2313.55925 | 67.032654
2335.59325 | 66.957626
2357.62725 | 66.581116
2379.661 | 66.886665
2401.695 | 66.683907
2423.72875 | 66.508423
2445.76275 | 66.953789
2467.7965 | 67.052635
2489.8305 | 66.679657
2511.8645 | 66.49807
2533.89825 | 67.122513
2555.93225 | 66.713882
2577.966 | 67.211731
2600 | 67.074165
2622.034 | 66.751991
2644.06775 | 66.801666
2666.10175 | 66.875999
2688.1355 | 66.786491
2710.1695 | 66.562538
2732.2035 | 66.555939
2754.23725 | 66.467499
2776.27125 | 66.686279
2798.305 | 66.379868
2820.339 | 66.771217
2842.373 | 66.411819
2864.40675 | 66.576004
2886.44075 | 64.563248
2908.4745 | 64.829567
2930.5085 | 62.968109
2952.5425 | 62.862385
2974.57625 | 60.675709
2996.61025 | 61.089134
3018.644 | 59.313538
3040.678 | 60.155037
3062.712 | 63.729698
3084.74575 | 63.461601
3106.77975 | 62.604763
3128.8135 | 59.98027
3150.8475 | 59.674896
3172.8815 | 57.702755
3194.91525 | 57.000496
3216.94925 | 56.944496
3238.983 | 55.91663
3261.017 | 54.644474
3283.05075 | 54.156517
3305.08475 | 55.308868
3327.11875 | 59.370354
3349.1525 | 57.545677
3371.1865 | 57.609642
3393.22025 | 57.151878
3415.25425 | 56.127369
3437.28825 | 53.65292
3459.322 | 53.334881
3481.356 | 52.033714
3503.38975 | 50.921238
3525.42375 | 49.61615
3547.45775 | 50.537392
3569.4915 | 49.334343
3591.5255 | 47.484859
3613.55925 | 46.999981
3635.59325 | 47.408894
3657.62725 | 51.636688
3679.661 | 55.988319
3701.695 | 60.299362
3723.72875 | 60.532791
3745.76275 | 62.821697
3767.79675 | 62.921333
3789.8305 | 63.714973
3811.8645 | 63.457882
3833.89825 | 63.235157
3855.93225 | 63.41975
3877.966 | 65.095627
3900 | 65.804771