## Values
Fieldname | Fieldvalue | Fieldunit
DateTime | 5/22/2026 7:16:13 PM
Coating_BS_LimitMinAbs | 70 | g/m²
Coating_BS_Nominal | 70 | g/m²
CoilID | 810560

## LengthProfiles
Length [m] | LP_Coating_BS_Avg [g/m²]
0 | 66.667824
22.077777 | 66.596809
44.155555 | 65.839203
66.233328 | 66.172348
88.311109 | 65.862335
110.388891 | 65.648705
132.466656 | 65.867523
154.544438 | 65.957848
176.622219 | 65.889465
198.7 | 66.305817
220.777781 | 66.313339
242.855547 | 65.988144
264.933313 | 65.798714
287.011094 | 65.655457
309.088875 | 66.082581
331.166656 | 67.95591
353.244438 | 71.504028
375.322219 | 76.966888
397.4 | 84.148376
419.477781 | 80.993797
441.555563 | 72.397186
463.633313 | 72.489456
485.711094 | 72.681595
507.788875 | 72.825287
529.866625 | 72.728439
551.944438 | 72.814148
574.022188 | 72.894096
596.1 | 72.684303
618.17775 | 72.636902
640.255563 | 73.206924
662.333313 | 72.910019
684.411125 | 71.886009
706.488875 | 67.811478
728.566625 | 68.053352
750.644438 | 68.041222
772.722188 | 68.094231
794.8 | 68.2761
816.87775 | 67.905739
838.955563 | 67.907516
861.033313 | 67.568916
883.111125 | 67.533524
905.188875 | 68.578453
927.266625 | 68.26561
949.344438 | 68.00386
971.422188 | 68.213799
993.5 | 67.99749
1015.57775 | 67.777573
1037.655563 | 67.895432
1059.73325 | 67.846939
1081.811125 | 67.937065
1103.888875 | 68.026993
1125.966625 | 67.87854
1148.044375 | 68.069733
1170.12225 | 68.173668
1192.2 | 67.947525
1214.27775 | 68.165413
1236.3555 | 67.854233
1258.43325 | 67.548004
1280.511125 | 67.351578
1302.588875 | 67.325439
1324.666625 | 67.449646
1346.744375 | 67.574951
1368.82225 | 67.938194
1390.9 | 68.140709
1412.97775 | 68.083603
1435.0555 | 68.177208
1457.13325 | 67.880844
1479.211125 | 68.370003
1501.288875 | 67.441429
1523.366625 | 60.861389
1545.444375 | 61.642555
1567.52225 | 61.203796
1589.6 | 61.005043
1611.67775 | 61.206936
1633.7555 | 61.39064
1655.83325 | 60.96553
1677.911125 | 61.177422
1699.988875 | 61.3377
1722.066625 | 61.705463
1744.144375 | 61.366547
1766.22225 | 61.242928
1788.3 | 61.005848
1810.37775 | 60.661991
1832.4555 | 60.656132
1854.53325 | 60.613888
1876.611125 | 61.219723
1898.688875 | 61.31768
1920.766625 | 61.002987
1942.844375 | 61.113487
1964.922125 | 61.084473
1987 | 60.968117
2009.07775 | 60.928886
2031.1555 | 61.444462
2053.23325 | 61.713879
2075.311125 | 61.868805
2097.38875 | 61.230743
2119.4665 | 60.716583
2141.5445 | 61.109852
2163.62225 | 60.889881
2185.7 | 60.802898
2207.77775 | 60.63805
2229.8555 | 60.900089
2251.93325 | 60.76897
2274.011 | 60.52557
2296.08875 | 60.525841
2318.1665 | 60.543068
2340.2445 | 60.762074
2362.32225 | 60.886906
2384.4 | 60.451527
2406.47775 | 60.554729
2428.5555 | 60.980793
2450.63325 | 60.868874
2472.711 | 61.012951
2494.78875 | 60.378899
2516.8665 | 60.285831
2538.9445 | 60.501717
2561.02225 | 60.203484
2583.1 | 60.673199
2605.17775 | 61.344303
2627.2555 | 60.837795
2649.33325 | 60.96286
2671.411 | 60.862549
2693.48875 | 60.780415
2715.5665 | 60.797298
2737.6445 | 61.098763
2759.72225 | 61.590855
2781.8 | 61.886711
2803.87775 | 60.907822
2825.9555 | 61.537247
2848.03325 | 61.077274
2870.111 | 60.838688
2892.18875 | 61.25005
2914.2665 | 60.663605
2936.3445 | 60.472328
2958.42225 | 58.868557
2980.5 | 58.655167
3002.57775 | 58.371479
3024.6555 | 59.105633
3046.73325 | 57.48101
3068.811 | 56.025211
3090.88875 | 55.134914
3112.9665 | 53.574524
3135.0445 | 55.965221
3157.12225 | 56.629364
3179.2 | 55.848495
3201.27775 | 55.569023
3223.3555 | 54.192616
3245.43325 | 52.220951
3267.511 | 50.927799
3289.58875 | 50.818325
3311.6665 | 50.706615
3333.7445 | 49.769005
3355.82225 | 49.49762
3377.9 | 49.536079
3399.97775 | 52.474232
3422.0555 | 52.55077
3444.13325 | 52.836136
3466.211 | 51.302765
3488.28875 | 51.038479
3510.3665 | 50.148682
3532.4445 | 47.628536
3554.52225 | 47.191338
3576.6 | 47.191467
3598.67775 | 47.225258
3620.7555 | 45.422886
3642.83325 | 45.130566
3664.911 | 45.37775
3686.98875 | 45.867134
3709.0665 | 45.340012
3731.14425 | 44.903538
3753.22225 | 48.189491
3775.3 | 52.294273
3797.37775 | 54.21199
3819.4555 | 55.473206
3841.53325 | 56.705978
3863.611 | 57.858047
3885.68875 | 58.003159
3907.7665 | 58.270992
3929.84425 | 58.521614
3951.92225 | 59.021347
3974 | 59.07555