## Values
Fieldname | Fieldvalue | Fieldunit
DateTime | 5/23/2026 12:33:34 AM
Coating_BS_LimitMinAbs | 70 | g/m²
Coating_BS_Nominal | 70 | g/m²
CoilID | 810490

## LengthProfiles
Length [m] | LP_Coating_BS_Avg [g/m²]
0 | 59.750942
23.768656 | 59.718372
47.537313 | 59.217308
71.305969 | 59.025303
95.074625 | 58.982052
118.843281 | 59.371021
142.611938 | 58.792728
166.380594 | 59.34383
190.14925 | 59.467731
213.917906 | 59.213081
237.686563 | 59.290012
261.455219 | 58.891983
285.223875 | 59.111465
308.992531 | 59.1684
332.761188 | 59.698154
356.529844 | 61.596302
380.2985 | 64.995964
404.067156 | 67.735619
427.835813 | 72.558937
451.604469 | 76.521034
475.373125 | 77.817627
499.141781 | 78.171135
522.910438 | 77.154701
546.679125 | 69.201118
570.44775 | 69.129822
594.216375 | 66.933075
617.985063 | 60.895859
641.75375 | 61.530418
665.522375 | 61.498653
689.291 | 61.21685
713.059688 | 61.315235
736.828375 | 60.787689
760.597 | 60.813988
784.365625 | 61.152321
808.134313 | 60.716782
831.903 | 61.324619
855.671625 | 61.530338
879.44025 | 61.586323
903.208938 | 61.760105
926.977625 | 61.614822
950.74625 | 61.464401
974.514875 | 61.19994
998.283563 | 61.253586
1022.05225 | 61.29821
1045.820875 | 61.074673
1069.5895 | 61.116032
1093.35825 | 61.067074
1117.126875 | 60.764206
1140.8955 | 60.86665
1164.664125 | 61.001656
1188.43275 | 61.004261
1212.2015 | 60.665077
1235.970125 | 60.483612
1259.73875 | 60.617031
1283.5075 | 60.602947
1307.276125 | 60.949856
1331.04475 | 60.868633
1354.813375 | 60.696774
1378.582 | 60.730289
1402.35075 | 60.698944
1426.119375 | 60.287834
1449.888 | 60.963398
1473.65675 | 61.096012
1497.425375 | 60.665195
1521.194 | 60.672989
1544.962625 | 60.341431
1568.73125 | 60.365791
1592.5 | 60.311317
1616.268625 | 60.441395
1640.03725 | 60.680965
1663.806 | 60.751156
1687.574625 | 60.491982
1711.34325 | 60.55719
1735.111875 | 60.550087
1758.8805 | 60.582458
1782.64925 | 61.021835
1806.417875 | 60.78199
1830.1865 | 60.553345
1853.95525 | 60.711983
1877.723875 | 60.869675
1901.4925 | 60.609295
1925.261125 | 60.728195
1949.02975 | 60.714504
1972.7985 | 60.556126
1996.567125 | 60.467144
2020.33575 | 60.868454
2044.1045 | 60.776646
2067.873125 | 60.86095
2091.64175 | 60.722454
2115.4105 | 60.574604
2139.179 | 60.387688
2162.94775 | 60.452637
2186.7165 | 60.53796
2210.485 | 59.923798
2234.25375 | 59.177635
2258.02225 | 60.142754
2281.791 | 59.941677
2305.55975 | 60.122368
2329.32825 | 60.045658
2353.097 | 59.737656
2376.8655 | 59.946991
2400.63425 | 60.563152
2424.403 | 60.584244
2448.1715 | 60.345051
2471.94025 | 59.994312
2495.709 | 60.10371
2519.4775 | 60.054657
2543.24625 | 59.627132
2567.015 | 59.510227
2590.7835 | 59.734634
2614.55225 | 59.547955
2638.32075 | 59.720512
2662.0895 | 60.036251
2685.85825 | 60.121471
2709.62675 | 59.979088
2733.3955 | 60.042568
2757.164 | 59.740009
2780.93275 | 59.935127
2804.7015 | 59.597652
2828.47 | 59.576462
2852.23875 | 59.343025
2876.0075 | 59.454823
2899.776 | 59.516174
2923.54475 | 59.696758
2947.3135 | 59.757599
2971.082 | 60.187336
2994.85075 | 60.22216
3018.61925 | 59.625824
3042.388 | 59.58918
3066.15675 | 59.717373
3089.92525 | 59.405384
3113.694 | 59.697277
3137.4625 | 59.7658
3161.23125 | 59.387978
3185 | 59.636395