## Values
Fieldname | Fieldvalue | Fieldunit
DateTime | 5/23/2026 1:47:16 AM
Coating_BS_LimitMinAbs | 70 | g/m²
Coating_BS_Nominal | 70 | g/m²
CoilID | 810500

## LengthProfiles
Length [m] | LP_Coating_BS_Avg [g/m²]
0 | 102.950531
19.118813 | 102.950531
38.237625 | 101.844368
57.356438 | 101.866295
76.47525 | 92.325317
95.594063 | 79.072372
114.712875 | 78.927238
133.831688 | 79.036682
152.9505 | 76.964745
172.069313 | 76.052422
191.188125 | 76.420998
210.306938 | 76.392853
229.42575 | 76.013618
248.544563 | 76.069283
267.663375 | 75.187752
286.782188 | 75.571114
305.901 | 75.933693
325.019813 | 75.892838
344.138625 | 75.935577
363.257438 | 76.891243
382.37625 | 78.292252
401.495063 | 77.695824
420.613875 | 77.486107
439.732688 | 78.62767
458.8515 | 77.510963
477.970313 | 77.249596
497.089125 | 78.504578
516.207938 | 78.311729
535.32675 | 78.399162
554.445563 | 81.284485
573.564375 | 85.116203
592.683188 | 87.285194
611.802 | 82.454628
630.920813 | 83.030769
650.039625 | 83.140121
669.158438 | 82.889297
688.27725 | 82.934189
707.396063 | 82.820694
726.514875 | 82.545685
745.633688 | 83.11132
764.7525 | 88.093697
783.871313 | 74.830597
802.990125 | 67.375595
822.108938 | 67.646713
841.22775 | 67.70594
860.346563 | 68.070366
879.465375 | 67.494095
898.584188 | 69.604347
917.703 | 85.751289
936.821813 | 83.697083
955.940625 | 101.932678
975.059438 | 82.813438
994.17825 | 82.479729
1013.297063 | 82.50518
1032.415875 | 82.458122
1051.53475 | 82.141434
1070.6535 | 81.696205
1089.77225 | 78.021324
1108.891125 | 90.954819
1128.01 | 91.392998
1147.12875 | 91.318596
1166.2475 | 91.478569
1185.366375 | 91.341347
1204.48525 | 91.369194
1223.604 | 91.277718
1242.72275 | 88.611519
1261.841625 | 69.58947
1280.9605 | 65.759422
1300.07925 | 65.635826
1319.198 | 65.937561
1338.316875 | 65.805603
1357.43575 | 65.574715
1376.5545 | 65.551758
1395.67325 | 65.45224
1414.792125 | 65.256126
1433.911 | 65.082222
1453.02975 | 65.120575
1472.1485 | 64.949944
1491.267375 | 65.231842
1510.38625 | 65.15654
1529.505 | 65.160576
1548.62375 | 65.092194
1567.742625 | 64.96907
1586.8615 | 67.00869
1605.98025 | 69.654266
1625.099 | 69.704056
1644.217875 | 69.688881
1663.33675 | 69.573784
1682.4555 | 70.213303
1701.57425 | 69.823029
1720.693125 | 69.593483
1739.812 | 69.558014
1758.93075 | 69.671295
1778.0495 | 69.799286
1797.168375 | 68.971954
1816.28725 | 68.976097
1835.406 | 68.702271
1854.52475 | 68.580757
1873.643625 | 68.746948
1892.7625 | 68.608643
1911.88125 | 68.677834
1931 | 68.635437
1950.118875 | 68.636559
1969.23775 | 68.579689
1988.3565 | 68.558365
2007.47525 | 68.572098
2026.594125 | 68.586624
2045.713 | 68.584274
2064.83175 | 68.649399
2083.9505 | 68.273842
2103.0695 | 68.342796
2122.18825 | 68.12545
2141.307 | 68.135925
2160.42575 | 67.868713
2179.5445 | 68.154984
2198.6635 | 67.914436
2217.78225 | 68.081238
2236.901 | 67.890831
2256.02 | 67.969963
2275.13875 | 67.954048
2294.2575 | 67.472321
2313.37625 | 67.815025
2332.495 | 67.873154
2351.614 | 67.546379
2370.73275 | 67.611237
2389.8515 | 67.964981
2408.9705 | 67.599022
2428.08925 | 67.766151
2447.208 | 68.087494
2466.32675 | 68.152344
2485.4455 | 68.098343
2504.5645 | 68.051773
2523.68325 | 67.752411
2542.802 | 68.082687
2561.921 | 68.00071
2581.03975 | 67.774765
2600.1585 | 67.98246
2619.27725 | 68.256546
2638.396 | 67.835213
2657.515 | 67.783669
2676.63375 | 67.647507
2695.7525 | 67.636459
2714.8715 | 67.819412
2733.99025 | 68.09565
2753.109 | 65.148888
2772.22775 | 65.2239
2791.3465 | 64.575806
2810.4655 | 64.764282
2829.58425 | 64.628288
2848.703 | 64.454567
2867.822 | 64.595222
2886.94075 | 64.717865
2906.0595 | 64.504593
2925.17825 | 64.497192
2944.297 | 64.363419
2963.416 | 64.55751
2982.53475 | 64.037064
3001.6535 | 63.669502
3020.7725 | 64.145668
3039.89125 | 64.792221
3059.01 | 64.407059
3078.12875 | 64.385719
3097.2475 | 64.560326
3116.3665 | 64.679527
3135.48525 | 64.589539
3154.604 | 68.052719
3173.723 | 75.416389
3192.84175 | 76.773102
3211.9605 | 76.895744
3231.07925 | 72.108574
3250.198 | 71.210487
3269.317 | 71.236557
3288.43575 | 71.619904
3307.5545 | 72.128326
3326.6735 | 73.897141
3345.79225 | 67.033913
3364.911 | 67.590698
3384.02975 | 67.622925
3403.1485 | 64.099365
3422.2675 | 63.775024
3441.38625 | 62.856422
3460.505 | 62.150959
3479.624 | 62.152794
3498.74275 | 62.189495
3517.8615 | 61.159969
3536.98025 | 61.235138
3556.099 | 61.296413
3575.218 | 61.302116
3594.33675 | 61.378384
3613.4555 | 61.15649
3632.5745 | 60.977562
3651.69325 | 60.881786
3670.812 | 60.515839
3689.93075 | 61.692356
3709.0495 | 65.719566
3728.1685 | 66.865471
3747.28725 | 68.519272
3766.406 | 66.221764
3785.525 | 60.282692
3804.64375 | 60.617912
3823.7625 | 62.987976
3842.88125 | 65.03035
3862 | 65.194641