## Values
Fieldname | Fieldvalue | Fieldunit
DateTime | 5/23/2026 2:48:29 AM
Coating_BS_LimitMinAbs | 70 | g/m²
Coating_BS_Nominal | 70 | g/m²
CoilID | 809760

## LengthProfiles
Length [m] | LP_Coating_BS_Avg [g/m²]
0 | 67.930496
22.728324 | 67.716461
45.456648 | 64.278259
68.184969 | 64.132317
90.913297 | 64.245155
113.641625 | 64.189751
136.369938 | 64.012558
159.098266 | 63.970776
181.826594 | 63.938244
204.554922 | 63.785625
227.28325 | 63.774998
250.011563 | 63.756569
272.739875 | 63.907322
295.468219 | 63.831814
318.196531 | 63.764278
340.924875 | 63.770084
363.653188 | 63.850391
386.3815 | 64.072861
409.109844 | 64.070389
431.838156 | 64.188263
454.5665 | 64.31292
477.294813 | 63.90617
500.023125 | 63.955666
522.751469 | 66.799675
545.47975 | 68.93634
568.208125 | 68.728859
590.936438 | 69.274429
613.66475 | 68.862228
636.393063 | 68.476051
659.121375 | 68.899521
681.84975 | 68.928154
704.578063 | 68.905304
727.306375 | 69.12635
750.034688 | 69.257942
772.763 | 69.188011
795.491375 | 69.309044
818.219688 | 69.041573
840.948 | 69.094498
863.676313 | 68.653465
886.404625 | 68.647369
909.133 | 68.549683
931.861313 | 68.453102
954.589625 | 68.443306
977.317938 | 68.800644
1000.04625 | 68.898415
1022.774563 | 68.701218
1045.502938 | 68.741348
1068.23125 | 68.546761
1090.9595 | 68.438019
1113.687875 | 68.833412
1136.41625 | 68.703125
1159.1445 | 68.885147
1181.872875 | 69.056313
1204.601125 | 68.721397
1227.3295 | 68.975433
1250.057875 | 68.898445
1272.786125 | 68.97319
1295.5145 | 69.367882
1318.24275 | 69.314796
1340.971125 | 69.289795
1363.6995 | 69.529129
1386.42775 | 69.540718
1409.156125 | 69.46328
1431.884375 | 69.240189
1454.61275 | 69.219368
1477.341125 | 69.400047
1500.069375 | 69.474052
1522.79775 | 69.771133
1545.526 | 69.652359
1568.254375 | 69.810547
1590.98275 | 70.001976
1613.711 | 69.909882
1636.439375 | 69.956123
1659.167625 | 69.600677
1681.896 | 69.457527
1704.624375 | 69.667679
1727.352625 | 69.913101
1750.081 | 69.922974
1772.80925 | 70.050835
1795.537625 | 69.775673
1818.266 | 69.931549
1840.99425 | 69.986412
1863.722625 | 70.118614
1886.450875 | 69.645294
1909.17925 | 69.840828
1931.9075 | 69.676994
1954.635875 | 69.603813
1977.36425 | 69.793411
2000.0925 | 69.77314
2022.820875 | 69.445015
2045.549125 | 69.843414
2068.2775 | 69.682236
2091.005875 | 69.799919
2113.73425 | 69.661133
2136.4625 | 69.708252
2159.19075 | 69.28997
2181.919 | 69.629028
2204.6475 | 69.193718
2227.37575 | 69.204384
2250.104 | 69.427063
2272.8325 | 69.478554
2295.56075 | 69.438828
2318.289 | 69.438828
2341.0175 | 69.251282
2363.74575 | 69.516914
2386.474 | 69.682053
2409.20225 | 69.433441
2431.93075 | 69.901573
2454.659 | 70.007652
2477.38725 | 66.35614
2500.11575 | 65.382927
2522.844 | 64.933647
2545.57225 | 64.798119
2568.30075 | 65.265884
2591.029 | 65.402512
2613.75725 | 64.876221
2636.4855 | 65.266685
2659.214 | 65.167412
2681.94225 | 64.996216
2704.6705 | 65.583496
2727.399 | 65.541756
2750.12725 | 64.931793
2772.8555 | 65.552101
2795.584 | 65.551712
2818.31225 | 65.551697
2841.0405 | 65.609299
2863.76875 | 65.154831
2886.49725 | 65.544296
2909.2255 | 66.000977
2931.95375 | 65.747749
2954.68225 | 66.309731
2977.4105 | 66.055954
3000.13875 | 66.422478
3022.867 | 66.482475
3045.5955 | 65.606544
3068.32375 | 77.817184
3091.052 | 77.522453
3113.7805 | 72.818771
3136.50875 | 72.859924
3159.237 | 69.817787
3181.9655 | 66.716873
3204.69375 | 65.608742
3227.422 | 62.218609
3250.15025 | 62.595753
3272.87875 | 62.345592
3295.607 | 62.454227
3318.33525 | 62.701027
3341.06375 | 62.712379
3363.792 | 62.352394
3386.52025 | 61.772995
3409.24875 | 60.469196
3431.977 | 59.981209
3454.70525 | 58.904427
3477.4335 | 59.030926
3500.162 | 58.522705
3522.89025 | 59.10458
3545.6185 | 58.917557
3568.347 | 59.048157
3591.07525 | 59.320686
3613.8035 | 58.846325
3636.532 | 57.860729
3659.26025 | 57.6675
3681.9885 | 57.828644
3704.71675 | 56.195824
3727.44525 | 56.661667
3750.1735 | 59.025425
3772.90175 | 64.772636
3795.63025 | 57.19326
3818.3585 | 62.514584
3841.08675 | 63.357117
3863.815 | 67.941513
3886.5435 | 68.091415
3909.27175 | 67.847855
3932 | 67.479057