## Values
Fieldname | Fieldvalue | Fieldunit
DateTime | 5/23/2026 3:49:30 AM
Coating_BS_LimitMinAbs | 70 | g/m²
Coating_BS_Nominal | 70 | g/m²
CoilID | 810480

## LengthProfiles
Length [m] | LP_Coating_BS_Avg [g/m²]
0 | 68.623611
22.699422 | 68.589325
45.398844 | 68.097137
68.098266 | 68.453682
90.797688 | 68.495026
113.497109 | 68.30558
136.196531 | 68.329742
158.895953 | 67.997551
181.595375 | 67.508911
204.294797 | 67.017296
226.994219 | 59.894463
249.693641 | 64.299103
272.393063 | 68.992683
295.0925 | 68.880257
317.791906 | 69.258957
340.491313 | 69.595917
363.19075 | 69.595917
385.890188 | 69.482239
408.589594 | 69.670349
431.289 | 69.810852
453.988438 | 69.468506
476.687875 | 69.762001
499.387281 | 69.953323
522.086688 | 69.697006
544.786125 | 69.835449
567.485563 | 69.580383
590.185 | 69.95472
612.884375 | 69.881203
635.583813 | 69.870422
658.28325 | 69.759239
680.982625 | 69.576416
703.682063 | 69.607628
726.3815 | 69.769272
749.080938 | 69.44294
771.780375 | 69.517395
794.47975 | 69.608086
817.179188 | 69.590744
839.878625 | 69.403404
862.578 | 69.200996
885.277438 | 69.61795
907.976875 | 69.369469
930.676313 | 69.489212
953.37575 | 69.109955
976.075125 | 69.336182
998.774563 | 69.043304
1021.474 | 69.048889
1044.173375 | 68.536156
1066.872875 | 69.29525
1089.57225 | 69.217392
1112.271625 | 69.446976
1134.971125 | 69.53109
1157.6705 | 69.575401
1180.37 | 69.478027
1203.069375 | 69.648666
1225.76875 | 69.432968
1248.46825 | 69.615623
1271.167625 | 69.369408
1293.867 | 69.529778
1316.5665 | 69.314018
1339.265875 | 69.488884
1361.96525 | 69.524788
1384.66475 | 69.511337
1407.364125 | 69.791565
1430.063625 | 70.172272
1452.763 | 69.879173
1475.462375 | 69.763321
1498.161875 | 70.172836
1520.86125 | 69.433769
1543.56075 | 69.683998
1566.260125 | 69.40731
1588.9595 | 69.854492
1611.659 | 69.715752
1634.358375 | 69.811264
1657.05775 | 69.684326
1679.75725 | 69.794945
1702.456625 | 69.856934
1725.156 | 69.656387
1747.8555 | 69.700378
1770.554875 | 69.590843
1793.254375 | 69.613304
1815.95375 | 69.547714
1838.653125 | 69.672905
1861.352625 | 69.531509
1884.052 | 69.687119
1906.7515 | 70.024689
1929.450875 | 69.589478
1952.15025 | 69.405548
1974.84975 | 69.757507
1997.549125 | 69.976776
2020.2485 | 69.79615
2042.948 | 69.807762
2065.647375 | 69.900948
2088.34675 | 69.751984
2111.04625 | 69.885933
2133.74575 | 71.50695
2156.445 | 87.373329
2179.1445 | 71.218544
2201.844 | 71.848518
2224.54325 | 71.270142
2247.24275 | 71.216461
2269.94225 | 71.281357
2292.6415 | 70.778038
2315.341 | 71.048912
2338.0405 | 70.660088
2360.74 | 70.953293
2383.43925 | 70.878868
2406.13875 | 70.67466
2428.83825 | 70.71286
2451.5375 | 70.900688
2474.237 | 70.808205
2496.9365 | 71.136818
2519.63575 | 71.307983
2542.33525 | 71.097786
2565.03475 | 70.937744
2587.734 | 71.241394
2610.4335 | 70.623718
2633.133 | 70.78418
2655.83225 | 70.469025
2678.53175 | 70.793938
2701.23125 | 69.417023
2723.9305 | 69.109688
2746.63 | 69.447075
2769.3295 | 69.660591
2792.029 | 69.802696
2814.72825 | 69.515602
2837.42775 | 69.887962
2860.12725 | 69.270218
2882.8265 | 69.222801
2905.526 | 69.53537
2928.2255 | 69.285072
2950.92475 | 69.776741
2973.62425 | 64.893036
2996.32375 | 61.024555
3019.023 | 74.821312
3041.7225 | 74.805756
3064.422 | 73.860237
3087.1215 | 69.61692
3109.82075 | 68.769005
3132.52025 | 65.44838
3155.21975 | 66.094833
3177.919 | 65.686798
3200.6185 | 64.371368
3223.318 | 62.5863
3246.01725 | 62.729023
3268.71675 | 61.349758
3291.41625 | 61.505718
3314.1155 | 60.926083
3336.815 | 60.254696
3359.5145 | 60.278069
3382.21375 | 60.034592
3404.91325 | 59.500626
3427.61275 | 58.717739
3450.312 | 58.046799
3473.0115 | 55.960136
3495.711 | 53.095253
3518.4105 | 52.68153
3541.10975 | 50.741615
3563.80925 | 47.451057
3586.50875 | 46.867046
3609.208 | 45.23896
3631.9075 | 42.350208
3654.607 | 41.540768
3677.30625 | 39.963741
3700.00575 | 39.920414
3722.70525 | 39.814102
3745.4045 | 40.785885
3768.104 | 62.969109
3790.8035 | 67.997986
3813.503 | 58.315163
3836.20225 | 62.817547
3858.90175 | 65.326851
3881.60125 | 68.308838
3904.3005 | 68.360474
3927 | 69.474823