## Values
Fieldname | Fieldvalue | Fieldunit
DateTime | 5/23/2026 4:48:29 AM
Coating_BS_LimitMinAbs | 70 | g/m²
Coating_BS_Nominal | 70 | g/m²
CoilID | 810340

## LengthProfiles
Length [m] | LP_Coating_BS_Avg [g/m²]
0 | 71.38945
23.550898 | 71.379593
47.101797 | 71.180527
70.652695 | 70.550545
94.203594 | 70.492256
117.754492 | 70.493416
141.305391 | 70.580406
164.856281 | 70.513329
188.407188 | 70.713387
211.958094 | 70.24379
235.508984 | 70.525223
259.059875 | 70.937157
282.610781 | 70.838379
306.161688 | 70.732674
329.712563 | 70.423531
353.263469 | 70.29882
376.814375 | 70.378052
400.365281 | 70.369774
423.916188 | 69.859314
447.467063 | 70.339615
471.017969 | 70.510178
494.568875 | 70.24662
518.11975 | 70.096275
541.670688 | 70.409447
565.221563 | 70.547081
588.772438 | 70.457863
612.323375 | 70.245827
635.87425 | 70.050323
659.425125 | 70.402657
682.976063 | 70.502907
706.526938 | 70.014168
730.077875 | 69.915001
753.62875 | 70.359535
777.179625 | 69.972717
800.730563 | 70.238441
824.281438 | 70.414505
847.832375 | 70.186752
871.38325 | 70.096199
894.934125 | 70.603775
918.485063 | 70.319138
942.035938 | 70.200203
965.586813 | 69.95752
989.13775 | 70.064629
1012.688625 | 69.481712
1036.2395 | 69.519356
1059.790375 | 70.342552
1083.341375 | 70.292297
1106.89225 | 69.856842
1130.443125 | 70.217285
1153.994 | 70.219734
1177.544875 | 70.507545
1201.095875 | 70.074867
1224.64675 | 70.287064
1248.197625 | 70.367828
1271.7485 | 70.31263
1295.299375 | 70.32177
1318.85025 | 70.349892
1342.40125 | 70.576355
1365.952125 | 70.675102
1389.503 | 70.404686
1413.053875 | 70.382446
1436.60475 | 71.088806
1460.15575 | 70.17614
1483.706625 | 73.760101
1507.2575 | 72.503799
1530.808375 | 70.068703
1554.35925 | 69.615219
1577.91025 | 70.109253
1601.461125 | 70.288414
1625.012 | 70.614891
1648.562875 | 70.416733
1672.11375 | 70.432289
1695.66475 | 70.615379
1719.215625 | 71.134033
1742.7665 | 70.912918
1766.317375 | 71.080566
1789.86825 | 71.264412
1813.419125 | 70.965149
1836.970125 | 71.147057
1860.521 | 70.518448
1884.071875 | 70.958282
1907.62275 | 70.33149
1931.173625 | 70.571541
1954.724625 | 70.947159
1978.2755 | 70.719109
2001.826375 | 70.861794
2025.37725 | 71.065041
2048.928125 | 70.994713
2072.479 | 70.802795
2096.03 | 70.880554
2119.58075 | 70.324844
2143.13175 | 70.979309
2166.68275 | 71.069725
2190.2335 | 71.112633
2213.7845 | 71.170517
2237.33525 | 70.611664
2260.88625 | 70.559891
2284.43725 | 70.37355
2307.988 | 70.217918
2331.539 | 70.079407
2355.08975 | 70.052277
2378.64075 | 70.274132
2402.19175 | 70.156326
2425.7425 | 69.677895
2449.2935 | 69.361786
2472.84425 | 69.822205
2496.39525 | 69.633621
2519.94625 | 69.751488
2543.497 | 69.819717
2567.048 | 69.898895
2590.59875 | 69.427116
2614.14975 | 69.622704
2637.7005 | 69.743797
2661.2515 | 69.795898
2684.8025 | 69.794388
2708.35325 | 69.444588
2731.90425 | 69.577873
2755.455 | 69.853271
2779.006 | 69.719788
2802.557 | 69.798615
2826.10775 | 69.99054
2849.65875 | 69.898148
2873.2095 | 69.733124
2896.7605 | 70.505264
2920.3115 | 69.877708
2943.86225 | 70.137726
2967.41325 | 70.469704
2990.964 | 74.913101
3014.515 | 92.760208
3038.066 | 91.118355
3061.61675 | 90.75798
3085.16775 | 85.23436
3108.7185 | 85.346581
3132.2695 | 86.200485
3155.8205 | 77.464699
3179.37125 | 72.285408
3202.92225 | 71.670723
3226.473 | 66.567039
3250.024 | 66.494652
3273.575 | 66.533592
3297.12575 | 64.602638
3320.67675 | 64.474503
3344.2275 | 65.033699
3367.7785 | 64.148659
3391.3295 | 63.687218
3414.88025 | 63.775303
3438.43125 | 62.050213
3461.982 | 61.729553
3485.533 | 61.698044
3509.08375 | 61.150303
3532.63475 | 61.126442
3556.18575 | 60.58894
3579.7365 | 59.654495
3603.2875 | 59.975002
3626.83825 | 59.884815
3650.38925 | 59.358692
3673.94025 | 60.009327
3697.491 | 60.192707
3721.042 | 61.074154
3744.59275 | 68.576164
3768.14375 | 74.473587
3791.69475 | 77.363449
3815.2455 | 76.120171
3838.7965 | 71.601944
3862.34725 | 71.684547
3885.89825 | 70.983002
3909.44925 | 71.264534
3933 | 71.60759