## Values
Fieldname | Fieldvalue | Fieldunit
DateTime | 5/23/2026 6:53:43 AM
Coating_BS_LimitMinAbs | 70 | g/m²
Coating_BS_Nominal | 70 | g/m²
CoilID | 810740

## LengthProfiles
Length [m] | LP_Coating_BS_Avg [g/m²]
0 | 72.382332
22.887955 | 72.37207
45.77591 | 72.239075
68.663867 | 72.557846
91.55182 | 72.613388
114.439773 | 72.114532
137.327734 | 68.777222
160.215688 | 72.112709
183.103641 | 72.25264
205.991594 | 72.00119
228.879547 | 72.307213
251.7675 | 72.277504
274.655469 | 72.022118
297.543406 | 72.153374
320.431375 | 72.282814
343.319313 | 72.031273
366.207281 | 72.120323
389.09525 | 71.960648
411.983188 | 72.13604
434.871156 | 72.336372
457.759094 | 72.540344
480.647063 | 72.269104
503.535 | 72.564224
526.422938 | 72.669945
549.310938 | 73.02475
572.198875 | 73.124985
595.086813 | 73.749542
617.974813 | 73.329414
640.86275 | 73.14653
663.750688 | 72.751877
686.638625 | 72.941284
709.526625 | 73.160927
732.414563 | 72.98954
755.3025 | 72.944344
778.1905 | 72.864883
801.078438 | 72.83802
823.966375 | 72.721954
846.854313 | 73.079628
869.742313 | 72.877258
892.63025 | 73.605804
915.518188 | 73.700951
938.406188 | 74.143173
961.294125 | 74.037323
984.182063 | 73.206085
1007.07 | 73.401459
1029.958 | 73.693031
1052.845875 | 72.636162
1075.733875 | 72.88662
1098.621875 | 72.405006
1121.50975 | 72.713715
1144.39775 | 72.497528
1167.28575 | 72.855598
1190.173625 | 72.673798
1213.061625 | 73.332787
1235.949625 | 73.23204
1258.8375 | 73.095467
1281.7255 | 72.971619
1304.6135 | 72.838753
1327.501375 | 72.774178
1350.389375 | 72.849457
1373.27725 | 72.752602
1396.16525 | 73.078072
1419.05325 | 72.750412
1441.941125 | 72.88131
1464.829125 | 72.653763
1487.717125 | 71.674232
1510.605 | 71.551445
1533.493 | 72.028427
1556.381 | 72.437065
1579.268875 | 71.772446
1602.156875 | 72.129753
1625.04475 | 72.329979
1647.93275 | 72.582344
1670.82075 | 72.190079
1693.708625 | 72.291458
1716.596625 | 71.751602
1739.484625 | 72.016808
1762.3725 | 73.013237
1785.2605 | 72.921173
1808.1485 | 72.574219
1831.036375 | 72.833549
1853.924375 | 72.483833
1876.812375 | 72.735153
1899.70025 | 72.548508
1922.58825 | 72.487778
1945.476125 | 72.661102
1968.364125 | 72.64238
1991.252125 | 72.574768
2014.14 | 72.784019
2037.028 | 72.772125
2059.916 | 72.875671
2082.803875 | 72.392242
2105.69175 | 72.578621
2128.57975 | 72.466812
2151.46775 | 72.923897
2174.35575 | 72.567841
2197.24375 | 72.503906
2220.13175 | 72.268341
2243.0195 | 72.3899
2265.9075 | 72.334732
2288.7955 | 72.445221
2311.6835 | 72.445221
2334.5715 | 72.713631
2357.45925 | 72.837471
2380.34725 | 72.835129
2403.23525 | 72.437622
2426.12325 | 72.465622
2449.01125 | 72.16983
2471.89925 | 72.007645
2494.787 | 71.979164
2517.675 | 71.98317
2540.563 | 71.883942
2563.451 | 71.884094
2586.339 | 71.606827
2609.227 | 71.652344
2632.11475 | 72.313271
2655.00275 | 71.996765
2677.89075 | 71.821777
2700.77875 | 71.901184
2723.66675 | 71.619896
2746.5545 | 71.946808
2769.4425 | 71.512039
2792.3305 | 71.320602
2815.2185 | 71.661781
2838.1065 | 71.606064
2860.9945 | 71.855072
2883.88225 | 69.41951
2906.77025 | 66.78167
2929.65825 | 64.670418
2952.54625 | 63.74873
2975.43425 | 58.894386
2998.322 | 58.896591
3021.21 | 57.887035
3044.098 | 55.531605
3066.986 | 55.540802
3089.874 | 55.42791
3112.762 | 52.710976
3135.64975 | 52.413025
3158.53775 | 52.358768
3181.42575 | 53.182579
3204.31375 | 61.67527
3227.20175 | 60.957672
3250.0895 | 61.316391
3272.9775 | 60.799866
3295.8655 | 60.990803
3318.7535 | 60.958672
3341.6415 | 60.965748
3364.5295 | 60.744999
3387.41725 | 60.46954
3410.30525 | 59.787624
3433.19325 | 58.888
3456.08125 | 58.844128
3478.96925 | 58.855614
3501.85725 | 59.033733
3524.745 | 59.083771
3547.633 | 59.374191
3570.521 | 58.659264
3593.409 | 58.788692
3616.297 | 58.734383
3639.18475 | 58.822102
3662.07275 | 58.959827
3684.96075 | 58.564316
3707.84875 | 60.333755
3730.73675 | 66.865799
3753.62475 | 60.210072
3776.5125 | 60.594082
3799.4005 | 61.285767
3822.2885 | 61.997849
3845.1765 | 61.707291
3868.0645 | 63.860256
3890.95225 | 74.614639
3913.84025 | 75.100166
3936.72825 | 75.222427
3959.61625 | 76.118172
3982.50425 | 77.138206
4005.39225 | 75.815712
4028.28 | 75.158661
4051.168 | 75.348465
4074.056 | 75.219109
4096.944 | 74.979073
4119.832 | 74.738449
4142.71975 | 74.224777
4165.60775 | 74.1521
4188.49575 | 66.269287
4211.3835 | 67.608566
4234.2715 | 68.569199
4257.1595 | 68.251991
4280.0475 | 68.46566
4302.9355 | 68.543861
4325.8235 | 68.449486
4348.7115 | 68.222389
4371.5995 | 68.178131
4394.4875 | 67.937576
4417.3755 | 67.77298
4440.2635 | 67.864212
4463.151 | 67.764587
4486.039 | 67.743309
4508.927 | 67.658493
4531.815 | 67.915062
4554.703 | 67.860054
4577.591 | 67.906021
4600.479 | 68.297195
4623.367 | 67.97863
4646.255 | 67.892273
4669.143 | 67.716866
4692.031 | 68.313393
4714.9185 | 68.292557
4737.8065 | 68.174706
4760.6945 | 67.900871
4783.5825 | 68.271202
4806.4705 | 67.843201
4829.3585 | 67.69735
4852.2465 | 67.536377
4875.1345 | 67.005081
4898.0225 | 67.764931
4920.9105 | 67.619095
4943.7985 | 67.968025
4966.6865 | 67.747345
4989.574 | 67.75061
5012.462 | 67.470909
5035.35 | 67.800003
5058.238 | 66.836769
5081.126 | 67.165268
5104.014 | 66.939278
5126.902 | 67.38607
5149.79 | 67.088776
5172.678 | 67.321732
5195.566 | 66.842766
5218.454 | 67.095985
5241.3415 | 67.127823
5264.2295 | 67.261353
5287.1175 | 66.991272
5310.0055 | 66.994896
5332.8935 | 66.880424
5355.7815 | 66.911896
5378.6695 | 66.152977
5401.5575 | 65.990944
5424.4455 | 66.488838
5447.3335 | 66.524757
5470.2215 | 66.314201
5493.109 | 66.29937
5515.997 | 66.161942
5538.885 | 65.900993
5561.773 | 65.959061
5584.661 | 66.297852
5607.549 | 66.592331
5630.437 | 66.403534
5653.325 | 66.296997
5676.213 | 66.377441
5699.101 | 66.59436
5721.989 | 66.463295
5744.8765 | 66.677856
5767.7645 | 66.378021
5790.6525 | 66.305832
5813.5405 | 66.361862
5836.4285 | 66.271912
5859.3165 | 66.317406
5882.2045 | 66.211502
5905.0925 | 66.338211
5927.9805 | 66.519958
5950.8685 | 66.171654
5973.7565 | 66.310425
5996.644 | 66.295731
6019.532 | 66.553314
6042.42 | 66.400253
6065.308 | 66.416214
6088.196 | 66.165802
6111.084 | 66.295341
6133.972 | 66.397926
6156.86 | 66.178864
6179.748 | 66.322784
6202.636 | 66.351433
6225.524 | 66.518845
6248.4115 | 66.314957
6271.2995 | 66.353752
6294.1875 | 66.302269
6317.0755 | 66.426399
6339.9635 | 66.431686
6362.8515 | 66.621712
6385.7395 | 66.351784
6408.6275 | 66.683212
6431.5155 | 66.585548
6454.4035 | 66.77681
6477.2915 | 66.419365
6500.179 | 66.406998
6523.067 | 65.950447
6545.955 | 66.130661
6568.843 | 66.124176
6591.731 | 66.206688
6614.619 | 65.980011
6637.507 | 66.209
6660.395 | 66.126137
6683.283 | 66.399864
6706.171 | 66.260994
6729.059 | 66.24157
6751.9465 | 66.29425
6774.8345 | 66.361099
6797.7225 | 66.2379
6820.6105 | 66.54895
6843.4985 | 66.056656
6866.3865 | 65.624428
6889.2745 | 65.818634
6912.1625 | 65.709579
6935.0505 | 58.295742
6957.9385 | 65.730499
6980.8265 | 69.323082
7003.7145 | 68.713921
7026.602 | 69.291466
7049.49 | 64.323997
7072.378 | 64.417747
7095.266 | 65.058075
7118.154 | 64.814194
7141.042 | 64.729385
7163.93 | 64.683617
7186.818 | 64.729584
7209.706 | 64.503304
7232.594 | 64.565002
7255.482 | 64.704979
7278.3695 | 62.562111
7301.2575 | 55.617405
7324.1455 | 53.650597
7347.0335 | 53.601452
7369.9215 | 53.605583
7392.8095 | 52.85379
7415.6975 | 52.825703
7438.5855 | 52.597984
7461.4735 | 52.323448
7484.3615 | 43.353001
7507.2495 | 39.175884
7530.137 | 36.768135
7553.025 | 51.95295
7575.913 | 59.353386
7598.801 | 59.033066
7621.689 | 58.294655
7644.577 | 54.433872
7667.465 | 57.540009
7690.353 | 56.531548
7713.241 | 56.513439
7736.129 | 56.194733
7759.017 | 56.802795
7781.9045 | 56.214275
7804.7925 | 56.375698
7827.6805 | 59.136593
7850.5685 | 61.116341
7873.4565 | 61.030106
7896.3445 | 60.74968
7919.2325 | 60.524963
7942.1205 | 60.584938
7965.0085 | 60.479973
7987.8965 | 60.426323
8010.7845 | 60.041416
8033.672 | 59.887104
8056.56 | 59.992912
8079.448 | 59.667114
8102.336 | 59.550938
8125.224 | 59.934536
8148.112 | 60.328148
8171 | 60.525658