## Values
Fieldname | Fieldvalue | Fieldunit
DateTime | 5/23/2026 7:50:16 AM
Coating_BS_LimitMinAbs | 70 | g/m²
Coating_BS_Nominal | 70 | g/m²
CoilID | 810200

## LengthProfiles
Length [m] | LP_Coating_BS_Avg [g/m²]
0 | 60.779709
22.223881 | 65.346313
44.447762 | 65.335381
66.671641 | 65.339676
88.895523 | 65.234924
111.119406 | 65.157845
133.343281 | 65.165756
155.567172 | 64.699791
177.791047 | 64.704155
200.014922 | 64.313553
222.238813 | 64.015862
244.462688 | 64.157562
266.686563 | 64.078957
288.910438 | 64.153038
311.134344 | 64.4655
333.358219 | 64.364159
355.582094 | 64.345421
377.805969 | 64.088791
400.029844 | 64.19278
422.25375 | 64.178337
444.477625 | 63.972401
466.7015 | 64.100922
488.925375 | 63.757996
511.14925 | 63.796913
533.373125 | 63.996239
555.597 | 64.056534
577.820875 | 63.92321
600.044813 | 63.779053
622.268688 | 64.304291
644.492563 | 63.478138
666.716438 | 63.617935
688.940313 | 63.150543
711.164188 | 63.5951
733.388063 | 63.960258
755.611938 | 63.624191
777.835813 | 63.304462
800.059688 | 64.213173
822.283563 | 63.481602
844.5075 | 63.36977
866.731375 | 63.170219
888.95525 | 62.961285
911.179125 | 63.578407
933.403 | 63.204273
955.626875 | 63.18948
977.85075 | 63.202801
1000.074625 | 63.241058
1022.2985 | 63.814102
1044.522375 | 63.18568
1066.74625 | 63.102242
1088.970125 | 62.637722
1111.194 | 62.997669
1133.417875 | 62.62833
1155.64175 | 62.92276
1177.865625 | 63.091339
1200.089625 | 63.336838
1222.3135 | 62.995926
1244.537375 | 63.148239
1266.76125 | 62.86832
1288.985125 | 62.46986
1311.209 | 62.765831
1333.432875 | 62.799404
1355.65675 | 62.683105
1377.880625 | 62.660267
1400.1045 | 62.606071
1422.328375 | 62.694675
1444.55225 | 61.830051
1466.776125 | 62.197651
1489 | 61.816429
1511.223875 | 61.95549
1533.44775 | 62.268604
1555.671625 | 61.960316
1577.8955 | 62.115292
1600.119375 | 62.144005
1622.34325 | 62.070164
1644.567125 | 62.090858
1666.791125 | 62.038868
1689.015 | 61.640587
1711.238875 | 61.778042
1733.46275 | 62.085636
1755.686625 | 62.339161
1777.9105 | 62.587795
1800.134375 | 62.022255
1822.35825 | 61.596973
1844.582125 | 62.06889
1866.806 | 61.933792
1889.029875 | 61.56572
1911.25375 | 61.517372
1933.477625 | 62.279224
1955.7015 | 62.217865
1977.925375 | 62.56868
2000.14925 | 62.068871
2022.373125 | 52.06794
2044.597 | 50.916576
2066.820875 | 50.835339
2089.04475 | 49.045986
2111.26875 | 54.551659
2133.4925 | 55.903019
2155.7165 | 55.786621
2177.94025 | 56.087299
2200.16425 | 56.106483
2222.388 | 56.74081
2244.612 | 57.148666
2266.83575 | 57.741302
2289.05975 | 57.62418
2311.2835 | 57.58152
2333.5075 | 57.685497
2355.73125 | 57.097744
2377.95525 | 55.246964
2400.17925 | 53.155277
2422.403 | 53.006676
2444.627 | 53.282757
2466.85075 | 52.631969
2489.07475 | 53.441914
2511.2985 | 53.078388
2533.5225 | 51.662663
2555.74625 | 50.22913
2577.97025 | 50.195274
2600.194 | 50.029549
2622.418 | 49.283203
2644.64175 | 49.622257
2666.86575 | 49.860451
2689.0895 | 50.090744
2711.3135 | 49.927673
2733.53725 | 51.49448
2755.76125 | 60.878395
2777.985 | 60.974987
2800.209 | 60.895416
2822.43275 | 62.074089
2844.65675 | 62.489216
2866.88075 | 62.84837
2889.1045 | 62.246231
2911.3285 | 62.368496
2933.55225 | 62.354969
2955.77625 | 62.388569
2978 | 62.452251