## Values
Fieldname | Fieldvalue | Fieldunit
DateTime | 5/23/2026 8:52:25 AM
Coating_BS_LimitMinAbs | 70 | g/m²
Coating_BS_Nominal | 70 | g/m²
CoilID | 809930

## LengthProfiles
Length [m] | LP_Coating_BS_Avg [g/m²]
0 | 63.05946
22.340908 | 62.801498
44.681816 | 62.817448
67.022727 | 63.038651
89.363633 | 62.539322
111.704539 | 62.710056
134.045453 | 62.793659
156.386359 | 62.432739
178.727266 | 62.655567
201.068172 | 62.751118
223.409078 | 62.560745
245.749984 | 62.511017
268.090906 | 62.578293
290.431813 | 62.43021
312.772719 | 62.732647
335.113625 | 65.951454
357.454531 | 67.020927
379.795438 | 67.572136
402.136344 | 71.720589
424.47725 | 74.255623
446.818156 | 78.944916
469.159063 | 80.393333
491.499969 | 81.466743
513.840875 | 81.426521
536.181813 | 80.826675
558.522688 | 80.851372
580.863625 | 80.308868
603.2045 | 73.201775
625.545438 | 72.683678
647.886313 | 72.949959
670.22725 | 72.744308
692.568125 | 73.067474
714.909063 | 72.876694
737.25 | 72.516281
759.590875 | 72.81736
781.931813 | 72.942192
804.272688 | 72.579056
826.613625 | 72.669594
848.9545 | 72.87751
871.295438 | 72.528938
893.636313 | 72.971031
915.97725 | 73.099762
938.318125 | 73.168526
960.659063 | 72.645729
982.999938 | 68.725967
1005.340875 | 64.037483
1027.68175 | 64.464645
1050.022625 | 63.884033
1072.363625 | 63.962036
1094.7045 | 64.164925
1117.045375 | 64.086578
1139.386375 | 63.658051
1161.72725 | 63.665146
1184.068125 | 63.789677
1206.409 | 63.863064
1228.75 | 63.564484
1251.090875 | 63.491009
1273.43175 | 63.658173
1295.772625 | 64.911201
1318.113625 | 65.040833
1340.4545 | 64.935898
1362.795375 | 65.444191
1385.13625 | 65.286415
1407.47725 | 65.031349
1429.818125 | 64.727715
1452.159 | 64.923363
1474.5 | 64.634094
1496.840875 | 65.667221
1519.18175 | 65.364235
1541.522625 | 65.757927
1563.863625 | 65.337723
1586.2045 | 65.49099
1608.545375 | 65.205849
1630.88625 | 65.260925
1653.22725 | 65.284065
1675.568125 | 65.269585
1697.909 | 64.708588
1720.249875 | 65.206238
1742.590875 | 65.287315
1764.93175 | 65.462898
1787.272625 | 65.372391
1809.613625 | 65.33065
1831.9545 | 64.941055
1854.295375 | 65.454094
1876.63625 | 65.538811
1898.97725 | 65.533745
1921.318125 | 65.515717
1943.659 | 65.754593
1965.999875 | 65.700165
1988.340875 | 65.675293
2010.68175 | 65.745338
2033.022625 | 65.57972
2055.3635 | 65.558426
2077.7045 | 65.644806
2100.04525 | 65.711998
2122.38625 | 65.365028
2144.72725 | 65.525772
2167.068 | 65.915024
2189.409 | 65.558052
2211.75 | 65.786819
2234.09075 | 65.608887
2256.43175 | 65.639893
2278.77275 | 65.753304
2301.1135 | 65.451057
2323.4545 | 65.489914
2345.79525 | 65.19838
2368.13625 | 65.039536
2390.47725 | 64.572975
2412.818 | 64.657745
2435.159 | 65.51371
2457.5 | 65.240479
2479.84075 | 65.518341
2502.18175 | 65.364365
2524.52275 | 65.320992
2546.8635 | 65.270729
2569.2045 | 65.168823
2591.54525 | 65.285858
2613.88625 | 65.311638
2636.22725 | 65.379494
2658.568 | 65.224792
2680.909 | 65.221748
2703.25 | 65.181168
2725.59075 | 65.263153
2747.93175 | 65.260612
2770.2725 | 65.118446
2792.6135 | 64.602356
2814.9545 | 64.268456
2837.29525 | 63.47625
2859.63625 | 63.592083
2881.97725 | 64.827301
2904.318 | 64.943115
2926.659 | 63.646725
2949 | 58.861565
2971.34075 | 58.894867
2993.68175 | 58.340046
3016.0225 | 52.988136
3038.3635 | 51.275543
3060.7045 | 51.634468
3083.04525 | 51.370441
3105.38625 | 51.42878
3127.72725 | 51.460213
3150.068 | 52.875656
3172.409 | 64.031082
3194.74975 | 62.875565
3217.09075 | 62.658115
3239.43175 | 62.336945
3261.7725 | 62.264568
3284.1135 | 62.176712
3306.4545 | 62.620724
3328.79525 | 62.452053
3351.13625 | 62.139278
3373.47725 | 62.252365
3395.818 | 59.831245
3418.159 | 57.4203
3440.49975 | 57.1693
3462.84075 | 57.306355
3485.18175 | 53.997833
3507.5225 | 53.54924
3529.8635 | 53.639832
3552.2045 | 53.708439
3574.54525 | 53.654446
3596.88625 | 54.472706
3619.22725 | 59.595695
3641.568 | 59.795738
3663.909 | 60.184467
3686.24975 | 69.786774
3708.59075 | 69.741882
3730.93175 | 69.703644
3753.2725 | 70.807259
3775.6135 | 71.650986
3797.9545 | 71.015038
3820.29525 | 70.875084
3842.63625 | 70.940933
3864.977 | 70.785614
3887.318 | 70.939323
3909.659 | 71.099052
3931.99975 | 71.137245