## Values
Fieldname | Fieldvalue | Fieldunit
DateTime | 5/23/2026 9:53:37 AM
Coating_BS_LimitMinAbs | 70 | g/m²
Coating_BS_Nominal | 70 | g/m²
CoilID | 809910

## LengthProfiles
Length [m] | LP_Coating_BS_Avg [g/m²]
0 | 66.997002
23.449102 | 67.024048
46.898203 | 67.447021
70.347305 | 67.296341
93.796406 | 67.07431
117.245508 | 67.05497
140.694609 | 67.123146
164.143719 | 67.359116
187.592813 | 67.183907
211.041906 | 67.348907
234.491016 | 67.191643
257.940125 | 67.04718
281.389219 | 66.964523
304.838313 | 66.696625
328.287438 | 66.61734
351.736531 | 69.713821
375.185625 | 71.446846
398.634719 | 72.893036
422.083813 | 71.518547
445.532938 | 67.036774
468.982031 | 66.898506
492.431125 | 67.176781
515.88025 | 66.840576
539.329313 | 67.117012
562.778438 | 66.934731
586.227563 | 66.519157
609.676625 | 66.60952
633.12575 | 66.359276
656.574875 | 66.086739
680.023938 | 66.269287
703.473063 | 66.639565
726.922125 | 66.457962
750.37125 | 66.003479
773.820375 | 66.346626
797.269438 | 66.072777
820.718563 | 66.507561
844.167625 | 66.54528
867.61675 | 66.262817
891.065875 | 66.381134
914.514938 | 66.2547
937.964063 | 66.197456
961.413188 | 66.50238
984.86225 | 66.374237
1008.311375 | 66.341484
1031.7605 | 66.182434
1055.209625 | 66.235588
1078.658625 | 66.715462
1102.10775 | 68.172157
1125.556875 | 68.112411
1149.006 | 68.137848
1172.455125 | 68.101357
1195.904125 | 68.002518
1219.35325 | 67.96096
1242.802375 | 68.167274
1266.2515 | 68.344589
1289.700625 | 67.917824
1313.14975 | 68.367615
1336.59875 | 67.646278
1360.047875 | 67.957298
1383.497 | 67.776489
1406.946125 | 67.853394
1430.39525 | 67.385361
1453.84425 | 67.63781
1477.293375 | 67.540627
1500.7425 | 67.327324
1524.191625 | 67.488396
1547.64075 | 67.344322
1571.08975 | 67.53019
1594.538875 | 67.396667
1617.988 | 67.151001
1641.437125 | 67.231155
1664.88625 | 66.947433
1688.33525 | 67.151794
1711.784375 | 66.959213
1735.2335 | 66.783974
1758.682625 | 66.679451
1782.13175 | 66.753342
1805.580875 | 66.923576
1829.029875 | 66.887718
1852.479 | 67.355568
1875.928125 | 67.253006
1899.37725 | 66.905663
1922.826375 | 66.968437
1946.275375 | 66.806602
1969.7245 | 66.653145
1993.173625 | 67.222809
2016.62275 | 66.993317
2040.071875 | 67.073738
2063.521 | 66.883766
2086.97 | 67.027802
2110.41925 | 66.838287
2133.86825 | 67.149475
2157.31725 | 67.022194
2180.7665 | 66.876923
2204.2155 | 66.153595
2227.66475 | 64.502846
2251.11375 | 64.749496
2274.56275 | 64.859161
2298.012 | 65.152901
2321.461 | 65.169319
2344.91025 | 65.057823
2368.35925 | 64.64315
2391.80825 | 65.028801
2415.2575 | 64.595497
2438.7065 | 64.766129
2462.15575 | 64.308998
2485.60475 | 64.810844
2509.05375 | 64.586746
2532.503 | 64.692772
2555.952 | 64.452774
2579.40125 | 64.429626
2602.85025 | 64.498772
2626.2995 | 64.55526
2649.7485 | 64.573563
2673.1975 | 64.34211
2696.64675 | 64.243507
2720.09575 | 64.386665
2743.545 | 64.556595
2766.994 | 64.298668
2790.443 | 64.296875
2813.89225 | 63.908924
2837.34125 | 64.315712
2860.7905 | 64.326607
2884.2395 | 64.152786
2907.6885 | 64.459091
2931.13775 | 63.656605
2954.58675 | 60.63673
2978.036 | 58.817844
3001.485 | 58.493637
3024.934 | 57.992985
3048.38325 | 51.650948
3071.83225 | 56.386642
3095.2815 | 65.562851
3118.7305 | 65.084885
3142.1795 | 65.052734
3165.62875 | 65.219925
3189.07775 | 65.458076
3212.527 | 65.233498
3235.976 | 65.667664
3259.425 | 64.919518
3282.87425 | 61.62077
3306.32325 | 61.196014
3329.7725 | 60.435284
3353.2215 | 57.844738
3376.6705 | 56.076252
3400.11975 | 56.216545
3423.56875 | 56.447674
3447.018 | 54.919197
3470.467 | 52.811104
3493.91625 | 53.313343
3517.36525 | 53.460022
3540.81425 | 52.646687
3564.2635 | 52.366646
3587.7125 | 52.229336
3611.16175 | 52.483521
3634.61075 | 52.890732
3658.05975 | 58.339901
3681.509 | 61.579865
3704.958 | 61.974716
3728.40725 | 62.826363
3751.85625 | 63.709988
3775.30525 | 63.149288
3798.7545 | 62.756359
3822.2035 | 63.58733
3845.65275 | 65.129326
3869.10175 | 65.209831
3892.55075 | 65.350677
3916 | 65.521385