## Values
Fieldname | Fieldvalue | Fieldunit
DateTime | 5/23/2026 10:55:13 AM
Coating_BS_LimitMinAbs | 70 | g/m²
Coating_BS_Nominal | 70 | g/m²
CoilID | 810510

## LengthProfiles
Length [m] | LP_Coating_BS_Avg [g/m²]
0 | 65.789207
22.557471 | 65.811981
45.114941 | 66.116463
67.672414 | 65.215416
90.229883 | 65.171684
112.787352 | 65.084785
135.344828 | 65.077148
157.902297 | 65.386032
180.459766 | 65.405731
203.017234 | 65.571541
225.574703 | 65.608772
248.132172 | 65.624695
270.689656 | 65.465759
293.247125 | 65.069519
315.804594 | 65.017395
338.362063 | 65.341843
360.919531 | 65.582832
383.477 | 67.066528
406.034469 | 64.23999
428.591938 | 65.581947
451.149406 | 63.434437
473.706875 | 63.524761
496.264344 | 63.577942
518.821813 | 64.745605
541.379313 | 64.966553
563.93675 | 64.964127
586.49425 | 65.246254
609.051688 | 64.983765
631.609188 | 65.045639
654.166625 | 64.778152
676.724125 | 64.853249
699.281563 | 63.842621
721.839063 | 65.019661
744.396563 | 65.023056
766.954 | 65.291161
789.5115 | 65.410477
812.068938 | 65.451698
834.626438 | 65.327614
857.183875 | 65.511391
879.741375 | 65.72567
902.298813 | 65.636246
924.856313 | 65.715202
947.41375 | 65.676567
969.97125 | 65.312912
992.528688 | 65.206215
1015.086188 | 65.271812
1037.643625 | 65.31176
1060.201125 | 65.382538
1082.758625 | 65.363792
1105.316125 | 65.645805
1127.8735 | 65.259743
1150.431 | 65.586182
1172.9885 | 65.300385
1195.546 | 63.502319
1218.103375 | 63.434055
1240.660875 | 63.078365
1263.218375 | 63.604889
1285.775875 | 63.511124
1308.33325 | 63.903042
1330.89075 | 65.393028
1353.44825 | 65.440346
1376.00575 | 65.168404
1398.563125 | 65.551445
1421.120625 | 65.342911
1443.678125 | 65.636208
1466.235625 | 64.949707
1488.793125 | 64.88266
1511.3505 | 64.846832
1533.908 | 65.123238
1556.4655 | 64.821373
1579.023 | 63.593239
1601.580375 | 65.113434
1624.137875 | 64.029099
1646.695375 | 65.204483
1669.252875 | 65.059845
1691.81025 | 65.328278
1714.36775 | 65.240211
1736.92525 | 65.195656
1759.48275 | 65.01268
1782.040125 | 65.403481
1804.597625 | 65.152237
1827.155125 | 65.419571
1849.712625 | 65.365562
1872.270125 | 65.512924
1894.8275 | 65.149261
1917.385 | 65.003265
1939.9425 | 65.291687
1962.5 | 65.396606
1985.057375 | 65.169807
2007.614875 | 65.058632
2030.172375 | 65.086761
2052.729875 | 64.673119
2075.28725 | 64.802605
2097.84475 | 64.475319
2120.40225 | 64.768234
2142.95975 | 64.990349
2165.51725 | 65.458397
2188.07475 | 65.147934
2210.63225 | 65.267876
2233.1895 | 65.376801
2255.747 | 65.658287
2278.3045 | 65.424828
2300.862 | 65.431259
2323.4195 | 65.262825
2345.977 | 65.268776
2368.5345 | 65.338707
2391.092 | 65.289948
2413.64925 | 65.343658
2436.20675 | 65.309494
2458.76425 | 65.187553
2481.32175 | 64.738174
2503.87925 | 63.793995
2526.43675 | 63.401531
2548.99425 | 63.294353
2571.55175 | 63.304916
2594.10925 | 65.330734
2616.6665 | 65.226143
2639.224 | 65.228432
2661.7815 | 65.085693
2684.339 | 65.097084
2706.8965 | 64.949036
2729.454 | 64.962921
2752.0115 | 65.018303
2774.569 | 65.4506
2797.12625 | 64.756966
2819.68375 | 64.157562
2842.24125 | 64.289696
2864.79875 | 64.982521
2887.35625 | 65.006607
2909.91375 | 64.449089
2932.47125 | 62.874401
2955.02875 | 58.887764
2977.58625 | 58.904411
3000.1435 | 58.321362
3022.701 | 55.052597
3045.2585 | 59.778175
3067.816 | 64.420113
3090.3735 | 64.14946
3112.931 | 64.095131
3135.4885 | 64.48159
3158.046 | 64.48008
3180.60325 | 64.641708
3203.16075 | 64.84803
3225.71825 | 65.344589
3248.27575 | 65.995827
3270.83325 | 62.241352
3293.39075 | 58.035252
3315.94825 | 57.784256
3338.50575 | 57.726521
3361.06325 | 57.639996
3383.6205 | 58.326096
3406.178 | 58.276608
3428.7355 | 57.477776
3451.293 | 57.602478
3473.8505 | 57.409645
3496.408 | 55.913132
3518.9655 | 54.699768
3541.523 | 54.172363
3564.08025 | 54.47015
3586.63775 | 54.640297
3609.19525 | 54.232201
3631.75275 | 54.180683
3654.31025 | 54.183846
3676.86775 | 55.514393
3699.42525 | 65.316528
3721.98275 | 64.619827
3744.54025 | 65.151268
3767.0975 | 65.618156
3789.655 | 65.74762
3812.2125 | 65.631599
3834.77 | 65.269218
3857.3275 | 64.938744
3879.885 | 65.269089
3902.4425 | 64.821396
3925 | 64.884598