## Values
Fieldname | Fieldvalue | Fieldunit
DateTime | 5/23/2026 11:56:17 AM
Coating_BS_LimitMinAbs | 70 | g/m²
Coating_BS_Nominal | 70 | g/m²
CoilID | 810630

## LengthProfiles
Length [m] | LP_Coating_BS_Avg [g/m²]
0 | 65.798157
22.734104 | 65.767555
45.468207 | 65.307335
68.202313 | 65.447693
90.936414 | 64.959015
113.670516 | 65.301254
136.404625 | 65.750076
159.138719 | 65.005905
181.872828 | 64.796242
204.606938 | 65.240288
227.341031 | 65.175247
250.075141 | 65.181633
272.80925 | 65.389999
295.543344 | 64.763145
318.277438 | 64.652588
341.011563 | 64.606209
363.745656 | 64.224281
386.47975 | 68.205276
409.213875 | 63.279995
431.947969 | 60.833172
454.682063 | 60.810188
477.416188 | 61.396122
500.150281 | 65.798798
522.884375 | 65.530815
545.6185 | 65.798134
568.352563 | 65.622124
591.086688 | 65.832832
613.820813 | 66.005692
636.554875 | 64.374466
659.289 | 64.73098
682.023125 | 64.470718
704.757188 | 64.486465
727.491313 | 64.204224
750.225438 | 64.824905
772.9595 | 64.293518
795.693625 | 64.51445
818.42775 | 64.548317
841.161813 | 64.556183
863.895938 | 64.472946
886.630063 | 64.903641
909.364125 | 64.556519
932.09825 | 64.418152
954.832375 | 64.400551
977.566438 | 64.606407
1000.300563 | 64.599228
1023.034688 | 64.624809
1045.76875 | 64.533012
1068.502875 | 64.517036
1091.237 | 64.523476
1113.971125 | 64.376076
1136.705125 | 64.295738
1159.43925 | 64.695488
1182.173375 | 64.302277
1204.9075 | 64.627197
1227.641625 | 64.959244
1250.37575 | 64.673157
1273.10975 | 64.608429
1295.843875 | 64.548416
1318.578 | 64.449715
1341.312125 | 63.658737
1364.04625 | 63.673447
1386.780375 | 63.714111
1409.514375 | 63.741268
1432.2485 | 63.699913
1454.982625 | 63.845985
1477.71675 | 63.813854
1500.450875 | 64.113403
1523.184875 | 63.939583
1545.919 | 64.114243
1568.653125 | 63.536911
1591.38725 | 63.420074
1614.121375 | 64.054352
1636.8555 | 63.718998
1659.5895 | 63.869511
1682.323625 | 63.936489
1705.05775 | 63.582657
1727.791875 | 63.860901
1750.526 | 63.536781
1773.260125 | 63.502865
1795.994125 | 63.881329
1818.72825 | 63.505566
1841.462375 | 63.711269
1864.1965 | 63.925995
1886.930625 | 63.702126
1909.66475 | 63.623528
1932.39875 | 64.396286
1955.132875 | 64.23658
1977.867 | 64.494308
2000.601125 | 63.999245
2023.33525 | 64.176491
2046.069375 | 63.828396
2068.803375 | 64.248383
2091.5375 | 64.035538
2114.27175 | 64.045715
2137.00575 | 64.221863
2159.73975 | 64.481735
2182.474 | 64.324806
2205.208 | 63.692806
2227.94225 | 64.167938
2250.67625 | 64.060272
2273.41025 | 63.903732
2296.1445 | 63.940357
2318.8785 | 64.054398
2341.61275 | 64.111748
2364.34675 | 64.093071
2387.08075 | 64.03968
2409.815 | 63.960888
2432.549 | 64.022507
2455.28325 | 63.623432
2478.01725 | 63.941216
2500.7515 | 64.030296
2523.4855 | 64.188103
2546.2195 | 64.002762
2568.95375 | 64.22953
2591.68775 | 64.015167
2614.422 | 64.150528
2637.156 | 63.933338
2659.89 | 64.040779
2682.62425 | 64.004295
2705.35825 | 63.941177
2728.0925 | 64.169334
2750.8265 | 64.072792
2773.56075 | 63.998833
2796.29475 | 64.14772
2819.02875 | 64.304924
2841.763 | 63.948105
2864.497 | 63.509853
2887.23125 | 63.790474
2909.96525 | 63.316154
2932.69925 | 63.668224
2955.4335 | 63.562756
2978.1675 | 63.794399
3000.90175 | 63.651684
3023.63575 | 63.584297
3046.36975 | 58.405922
3069.104 | 58.312702
3091.838 | 56.054623
3114.57225 | 62.201878
3137.30625 | 63.836525
3160.0405 | 63.419308
3182.7745 | 63.091476
3205.5085 | 63.716148
3228.24275 | 64.047409
3250.97675 | 64.188461
3273.711 | 64.23851
3296.445 | 64.186371
3319.179 | 64.423882
3341.91325 | 63.930447
3364.64725 | 61.20969
3387.3815 | 61.082882
3410.1155 | 61.102318
3432.84975 | 61.068024
3455.58375 | 60.838032
3478.31775 | 60.86763
3501.052 | 53.191711
3523.786 | 52.917381
3546.52025 | 52.975899
3569.25425 | 53.097313
3591.98825 | 52.154259
3614.7225 | 52.149776
3637.4565 | 52.101048
3660.19075 | 52.408009
3682.92475 | 53.324612
3705.65875 | 63.088387
3728.393 | 62.337025
3751.127 | 63.078739
3773.86125 | 65.655083
3796.59525 | 65.12381
3819.3295 | 64.700432
3842.0635 | 64.828598
3864.7975 | 64.464607
3887.53175 | 64.638527
3910.26575 | 64.663849
3933 | 64.73542