## Values
Fieldname | Fieldvalue | Fieldunit
DateTime | 5/23/2026 12:59:04 PM
Coating_BS_LimitMinAbs | 70 | g/m²
Coating_BS_Nominal | 70 | g/m²
CoilID | 810730

## LengthProfiles
Length [m] | LP_Coating_BS_Avg [g/m²]
0 | 66.250732
22.224719 | 66.202431
44.449438 | 65.416557
66.674156 | 64.776871
88.898875 | 58.894009
111.123594 | 61.158276
133.348313 | 61.045704
155.573031 | 61.193096
177.79775 | 61.458641
200.022469 | 61.152336
222.247188 | 61.545364
244.471906 | 62.013657
266.696625 | 72.235451
288.921344 | 72.146202
311.146063 | 72.011139
333.370781 | 72.357048
355.5955 | 73.186951
377.820219 | 81.911934
400.044938 | 73.083008
422.269656 | 63.084995
444.494375 | 64.771484
466.719094 | 67.906448
488.943813 | 68.102394
511.168531 | 68.417328
533.39325 | 68.360771
555.618 | 68.476425
577.842688 | 68.681671
600.067375 | 68.861229
622.292125 | 69.226112
644.516875 | 68.775925
666.741563 | 69.003326
688.96625 | 69.154488
711.191 | 68.637108
733.41575 | 68.330734
755.640438 | 66.645523
777.865125 | 66.212326
800.089875 | 66.120262
822.314625 | 66.717247
844.539313 | 66.37616
866.764 | 66.487015
888.98875 | 66.583511
911.2135 | 66.424454
933.438188 | 66.648155
955.662875 | 66.245132
977.887625 | 66.209076
1000.112375 | 66.231674
1022.337063 | 66.041229
1044.56175 | 66.228462
1066.7865 | 66.368652
1089.01125 | 66.270065
1111.236 | 66.199287
1133.460625 | 66.608681
1155.685375 | 66.341484
1177.910125 | 66.593102
1200.13475 | 66.890572
1222.3595 | 66.15287
1244.58425 | 65.909798
1266.809 | 66.208885
1289.03375 | 66.276062
1311.258375 | 65.902031
1333.483125 | 65.708038
1355.707875 | 66.369232
1377.9325 | 66.26757
1400.15725 | 66.543449
1422.382 | 66.444389
1444.60675 | 66.584679
1466.8315 | 66.603867
1489.056125 | 66.285393
1511.280875 | 65.934929
1533.505625 | 66.263947
1555.73025 | 66.151756
1577.955 | 66.334579
1600.17975 | 66.349007
1622.4045 | 66.497437
1644.62925 | 66.547943
1666.853875 | 67.144173
1689.078625 | 66.972832
1711.303375 | 66.538124
1733.528 | 66.648598
1755.75275 | 66.224915
1777.9775 | 66.224586
1800.20225 | 66.172096
1822.427 | 66.114754
1844.651625 | 66.138298
1866.876375 | 66.407257
1889.101125 | 66.300217
1911.32575 | 66.175308
1933.5505 | 65.892746
1955.77525 | 66.634064
1978 | 66.409622
2000.22475 | 66.765167
2022.449375 | 66.676422
2044.674125 | 65.785744
2066.898875 | 66.562241
2089.1235 | 66.325874
2111.34825 | 66.185013
2133.573 | 66.418991
2155.79775 | 66.554588
2178.0225 | 66.611336
2200.24725 | 66.401947
2222.472 | 66.401436
2244.6965 | 67.057335
2266.92125 | 66.864777
2289.146 | 66.660881
2311.37075 | 66.787537
2333.5955 | 66.032463
2355.82025 | 66.186844
2378.045 | 66.022118
2400.2695 | 65.872185
2422.49425 | 65.963585
2444.719 | 66.127975
2466.94375 | 65.888672
2489.1685 | 65.80999
2511.39325 | 65.820183
2533.618 | 66.115601
2555.84275 | 66.196938
2578.0675 | 66.376945
2600.292 | 65.857796
2622.51675 | 65.806198
2644.7415 | 65.725647
2666.96625 | 65.699059
2689.191 | 65.97924
2711.41575 | 66.220551
2733.6405 | 66.238113
2755.865 | 65.948044
2778.08975 | 65.474319
2800.3145 | 65.766068
2822.53925 | 66.014481
2844.764 | 65.565247
2866.98875 | 65.571831
2889.2135 | 65.978821
2911.43825 | 65.294289
2933.663 | 65.244156
2955.8875 | 65.348038
2978.11225 | 65.404198
3000.337 | 65.930267
3022.56175 | 66.116127
3044.7865 | 65.051682
3067.01125 | 56.625237
3089.236 | 56.533257
3111.4605 | 55.112576
3133.68525 | 53.055904
3155.91 | 52.960697
3178.13475 | 53.09058
3200.3595 | 52.885239
3222.58425 | 52.625832
3244.809 | 50.918518
3267.03375 | 50.161175
3289.2585 | 50.435818
3311.483 | 50.058449
3333.70775 | 50.583191
3355.9325 | 50.567204
3378.15725 | 49.967773
3400.382 | 48.353958
3422.60675 | 47.24263
3444.8315 | 47.264992
3467.056 | 47.581722
3489.28075 | 46.918076
3511.5055 | 46.838936
3533.73025 | 46.266026
3555.955 | 56.101147
3578.17975 | 56.285084
3600.4045 | 56.236298
3622.62925 | 54.963455
3644.854 | 54.824028
3667.0785 | 54.507778
3689.30325 | 54.843445
3711.528 | 65.935318
3733.75275 | 65.941719
3755.9775 | 66.056046
3778.20225 | 66.474663
3800.427 | 66.807594
3822.6515 | 66.647453
3844.87625 | 66.884933
3867.101 | 66.897835
3889.32575 | 67.214165
3911.5505 | 67.106766
3933.77525 | 67.047714
3956 | 67.131233