## Values
Fieldname | Fieldvalue | Fieldunit
DateTime | 5/23/2026 5:06:02 PM
Coating_BS_LimitMinAbs | 70 | g/m²
Coating_BS_Nominal | 70 | g/m²
CoilID | 810380

## LengthProfiles
Length [m] | LP_Coating_BS_Avg [g/m²]
0 | 66.298126
24.353449 | 66.303963
48.706898 | 66.415092
73.060344 | 66.521736
97.413797 | 66.284698
121.76725 | 65.9198
146.120688 | 66.067238
170.474141 | 66.135208
194.827594 | 66.451775
219.181047 | 66.759804
243.5345 | 66.749031
267.887938 | 66.921654
292.241375 | 66.754135
316.594844 | 66.760857
340.948281 | 66.760155
365.30175 | 67.680992
389.655188 | 71.540047
414.008625 | 78.487854
438.362094 | 66.370148
462.715531 | 69.521759
487.069 | 70.042526
511.422438 | 70.143906
535.775875 | 69.947075
560.129313 | 70.298759
584.48275 | 70.379646
608.83625 | 70.471779
633.189688 | 70.472221
657.543125 | 70.73658
681.896563 | 70.493469
706.25 | 70.874794
730.6035 | 70.288261
754.956938 | 70.444923
779.310375 | 70.323059
803.663813 | 70.178444
828.01725 | 70.292358
852.37075 | 70.501678
876.724188 | 70.483932
901.077625 | 70.463295
925.431063 | 70.588402
949.7845 | 70.905441
974.138 | 70.733383
998.491438 | 70.694031
1022.844875 | 70.779854
1047.198313 | 70.6754
1071.55175 | 70.497246
1095.90525 | 70.825638
1120.258625 | 70.649254
1144.612125 | 70.278465
1168.9655 | 70.781639
1193.319 | 70.532318
1217.6725 | 70.766525
1242.025875 | 70.428055
1266.379375 | 70.460175
1290.73275 | 70.579979
1315.08625 | 70.260864
1339.43975 | 70.368462
1363.793125 | 70.164307
1388.146625 | 70.699219
1412.5 | 70.731888
1436.8535 | 70.675987
1461.207 | 70.540337
1485.560375 | 70.372604
1509.913875 | 70.769272
1534.26725 | 70.601608
1558.62075 | 70.737114
1582.97425 | 71.052269
1607.327625 | 70.746315
1631.681125 | 70.40033
1656.0345 | 70.005013
1680.388 | 70.069565
1704.7415 | 70.166916
1729.094875 | 70.649071
1753.448375 | 69.996956
1777.80175 | 70.137077
1802.15525 | 69.885124
1826.50875 | 70.540733
1850.862125 | 69.937325
1875.215625 | 70.103683
1899.569 | 70.136444
1923.9225 | 70.062393
1948.276 | 69.919708
1972.629375 | 69.266479
1996.982875 | 69.384338
2021.33625 | 69.608932
2045.68975 | 69.621849
2070.043125 | 69.823441
2094.396625 | 69.872749
2118.75 | 70.394531
2143.1035 | 70.350266
2167.457 | 70.28199
2191.8105 | 70.376602
2216.164 | 70.088669
2240.51725 | 70.326607
2264.87075 | 70.073502
2289.22425 | 69.942833
2313.57775 | 69.897934
2337.931 | 69.965195
2362.2845 | 69.845337
2386.638 | 69.864975
2410.9915 | 69.83622
2435.345 | 69.91404
2459.69825 | 69.851845
2484.05175 | 69.858154
2508.40525 | 69.788376
2532.75875 | 70.076088
2557.11225 | 69.932602
2581.4655 | 69.96917
2605.819 | 69.872879
2630.1725 | 69.784943
2654.526 | 69.939896
2678.8795 | 69.725624
2703.23275 | 70.046913
2727.58625 | 70.10157
2751.93975 | 70.181236
2776.29325 | 70.174072
2800.64675 | 70.098007
2825 | 70.052391