## Values
Fieldname | Fieldvalue | Fieldunit
DateTime | 5/13/2026 7:29:51 PM
Coating_BS_LimitMinAbs | 70 | g/m²
Coating_BS_Nominal | 70 | g/m²
CoilID | 810210

## LengthProfiles
Length [m] | LP_Coating_BS_Avg [g/m²]
0 | 68.667114
23.914635 | 67.704552
47.82927 | 67.036896
71.743906 | 68.004715
95.658539 | 67.887642
119.573172 | 68.400055
143.487813 | 68.647728
167.402438 | 67.155365
191.317078 | 67.341423
215.231719 | 66.984505
239.146344 | 66.991722
263.060969 | 67.089371
286.975625 | 66.869064
310.89025 | 66.240524
334.804875 | 66.179184
358.719531 | 65.407082
382.634156 | 65.59948
406.548781 | 65.567757
430.463438 | 66.030548
454.378063 | 64.932091
478.292688 | 63.65638
502.207344 | 63.803635
526.121938 | 64.128204
550.036625 | 64.142601
573.95125 | 64.150162
597.865875 | 64.039978
621.7805 | 63.797874
645.695125 | 64.048286
669.60975 | 63.649727
693.524438 | 66.185471
717.439063 | 69.987
741.353688 | 69.894798
765.268313 | 70.000107
789.182938 | 69.631859
813.097563 | 66.205879
837.012188 | 65.506905
860.926875 | 65.324585
884.8415 | 64.648483
908.756125 | 65.177643
932.67075 | 67.046364
956.585375 | 66.868904
980.5 | 64.567131
1004.414688 | 64.554489
1028.329313 | 64.423904
1052.243875 | 65.663071
1076.158625 | 67.255882
1100.07325 | 66.446709
1123.987875 | 67.054459
1147.9025 | 66.630447
1171.817125 | 65.059647
1195.73175 | 65.080208
1219.646375 | 65.327477
1243.561 | 66.627167
1267.475625 | 66.777718
1291.39025 | 66.460373
1315.304875 | 66.890434
1339.2195 | 66.962738
1363.134125 | 66.488243
1387.048875 | 66.96241
1410.9635 | 65.164978
1434.878125 | 65.554932
1458.79275 | 65.340706
1482.707375 | 65.024498
1506.622 | 64.884193
1530.536625 | 65.031815
1554.45125 | 64.432114
1578.365875 | 64.645348
1602.2805 | 67.102814
1626.195125 | 67.624481
1650.10975 | 67.418175
1674.024375 | 67.10305
1697.939125 | 67.015816
1721.85375 | 67.471214
1745.768375 | 65.501549
1769.683 | 65.902786
1793.597625 | 64.154869
1817.51225 | 64.699005
1841.426875 | 64.374306
1865.3415 | 64.691673
1889.256125 | 64.901115
1913.17075 | 64.774483
1937.085375 | 64.985504
1961 | 64.520599
1984.914625 | 67.881241
2008.829375 | 67.588905
2032.744 | 64.775574
2056.658625 | 64.583595
2080.57325 | 65.053078
2104.48775 | 64.714935
2128.4025 | 64.370003
2152.31725 | 64.058113
2176.23175 | 66.984818
2200.1465 | 66.164169
2224.061 | 63.964729
2247.97575 | 65.31749
2271.89025 | 67.141281
2295.805 | 67.090675
2319.7195 | 66.144402
2343.63425 | 66.375961
2367.54875 | 67.251358
2391.4635 | 67.810738
2415.378 | 67.988411
2439.29275 | 67.675102
2463.2075 | 65.818939
2487.122 | 65.816612
2511.03675 | 65.323128
2534.95125 | 64.720497
2558.866 | 66.547516
2582.7805 | 66.8974
2606.69525 | 64.722298
2630.60975 | 64.564789
2654.5245 | 64.924988
2678.439 | 64.956345
2702.35375 | 64.746696
2726.26825 | 65.022156
2750.183 | 64.94294
2774.09775 | 64.859024
2798.01225 | 64.926369
2821.927 | 64.880157
2845.8415 | 67.940628
2869.75625 | 67.715714
2893.67075 | 68.240135
2917.5855 | 68.273407
2941.5 | 67.576149
2965.41475 | 66.124214
2989.32925 | 60.83976
3013.244 | 54.516254
3037.1585 | 55.686996
3061.07325 | 55.368069
3084.988 | 55.709747
3108.9025 | 54.682838
3132.81725 | 50.646763
3156.73175 | 49.693871
3180.6465 | 50.131935
3204.561 | 60.988682
3228.47575 | 67.073631
3252.39025 | 66.596741
3276.305 | 65.53318
3300.2195 | 65.53019
3324.13425 | 66.196358
3348.04875 | 65.28231
3371.9635 | 63.321232
3395.87825 | 62.987152
3419.79275 | 63.139866
3443.7075 | 62.829441
3467.622 | 63.074684
3491.53675 | 62.513557
3515.45125 | 62.317738
3539.366 | 62.379219
3563.2805 | 62.084778
3587.19525 | 61.572601
3611.10975 | 62.030876
3635.0245 | 61.920078
3658.939 | 62.104691
3682.85375 | 62.006111
3706.7685 | 61.633636
3730.683 | 61.378693
3754.59775 | 74.530388
3778.51225 | 73.512306
3802.427 | 69.759331
3826.3415 | 71.388878
3850.25625 | 73.470863
3874.17075 | 72.392693
3898.0855 | 71.535362
3922 | 72.418068