## Values
Fieldname | Fieldvalue | Fieldunit
DateTime | 5/20/2026 4:07:34 AM
Coating_BS_LimitMinAbs | 50 | g/m²
Coating_BS_Nominal | 50 | g/m²
CoilID | 822220

## LengthProfiles
Length [m] | LP_Coating_BS_Avg [g/m²]
0 | 49.133904
7.779141 | 49.133904
15.558282 | 49.887413
23.337424 | 49.93697
31.116564 | 48.07613
38.895707 | 48.259701
46.674848 | 49.355595
54.453988 | 50.304039
62.233129 | 50.238235
70.012273 | 49.161713
77.791414 | 48.887325
85.570555 | 50.80014
93.349695 | 50.527897
101.128836 | 48.802307
108.907977 | 47.93438
116.687117 | 48.654514
124.466258 | 49.872746
132.245406 | 49.619698
140.024547 | 47.778172
147.803688 | 47.48584
155.582828 | 49.029289
163.361969 | 49.387684
171.141109 | 49.844131
178.92025 | 48.27689
186.699391 | 47.841564
194.478531 | 49.405315
202.257672 | 49.845146
210.036813 | 49.83728
217.815953 | 48.315704
225.595094 | 48.341755
233.374234 | 49.558701
241.153375 | 49.950005
248.932516 | 48.606194
256.711656 | 48.04826
264.490813 | 48.534988
272.269938 | 49.576359
280.049094 | 49.460583
287.828219 | 48.141506
295.607375 | 47.55542
303.3865 | 49.273304
311.165656 | 49.502254
318.944781 | 49.070496
326.723938 | 47.470402
334.503063 | 47.542805
342.282219 | 49.409702
350.061344 | 49.214039
357.8405 | 49.059151
365.619625 | 47.942162
373.398781 | 47.337238
381.177906 | 48.999798
388.957063 | 49.591824
396.736188 | 48.913403
404.515344 | 47.445854
412.294469 | 47.468723
420.073625 | 49.818127
427.85275 | 49.448288
435.631906 | 49.005615
443.411031 | 47.894989
451.190188 | 47.855206
458.969313 | 49.399582
466.748469 | 49.353809
474.527594 | 49.020885
482.30675 | 47.64587
490.085875 | 48.222683
497.865031 | 49.632778
505.644188 | 49.904606
513.423313 | 48.14127
521.202469 | 47.658745
528.981625 | 48.38026
536.76075 | 48.936554
544.539875 | 49.505768
552.319 | 48.273727
560.098188 | 47.871475
567.877313 | 48.301441
575.656438 | 49.787029
583.435563 | 50.042301
591.21475 | 47.594589
598.993875 | 47.550129
606.773 | 49.711266
614.552125 | 49.676243
622.331313 | 48.283703
630.110438 | 47.321377
637.889563 | 48.939556
645.668688 | 49.550156
653.447875 | 49.646111
661.227 | 47.944256
669.006125 | 48.124626
676.78525 | 49.488895
684.564438 | 49.452366
692.343563 | 49.30394
700.122688 | 47.854267
707.901813 | 47.562794
715.681 | 49.528698
723.460125 | 49.62904
731.23925 | 48.548084
739.018375 | 48.008083
746.797563 | 48.221672
754.576688 | 47.897789
762.355813 | 47.811508
770.135 | 47.597565
777.914125 | 48.201595
785.69325 | 48.327911
793.472375 | 48.31778
801.251563 | 48.869423
809.030688 | 48.928318
816.809813 | 48.769032
824.588938 | 49.101227
832.368125 | 49.158913
840.14725 | 48.805531
847.926375 | 48.970387
855.7055 | 49.51989
863.484688 | 50.393459
871.263813 | 50.242718
879.042938 | 50.049171
886.822063 | 49.305061
894.60125 | 47.855408
902.380375 | 47.556133
910.1595 | 47.95208
917.938625 | 47.362934
925.717813 | 47.183125
933.496938 | 47.975727
941.276063 | 47.990597
949.055188 | 50.114029
956.834375 | 47.825626
964.6135 | 47.858231
972.392625 | 47.223476
980.17175 | 47.19986
987.950938 | 48.112114
995.730063 | 48.272606
1003.509188 | 48.140633
1011.288375 | 47.953609
1019.0675 | 47.961891
1026.846625 | 47.8139
1034.62575 | 48.144932
1042.404938 | 48.197201
1050.184 | 48.30545
1057.96325 | 47.681267
1065.742375 | 47.722927
1073.5215 | 48.062462
1081.300625 | 47.854008
1089.07975 | 47.712601
1096.858875 | 47.504253
1104.638 | 47.96962
1112.417125 | 48.075447
1120.196375 | 47.914204
1127.9755 | 49.332283
1135.754625 | 49.600883
1143.53375 | 48.885914
1151.312875 | 48.60437
1159.092 | 47.563274
1166.871125 | 47.532558
1174.65025 | 49.093025
1182.4295 | 49.618507
1190.208625 | 48.671276
1197.98775 | 47.546055
1205.766875 | 47.536079
1213.546 | 49.529221
1221.325125 | 49.280701
1229.10425 | 48.53096
1236.883375 | 47.940895
1244.662625 | 48.115517
1252.44175 | 49.462044
1260.220875 | 49.9869
1268 | 48.800785