## Values
Fieldname | Fieldvalue | Fieldunit
DateTime | 5/20/2026 5:15:22 AM
Coating_BS_LimitMinAbs | 50 | g/m²
Coating_BS_Nominal | 50 | g/m²
CoilID | 821120

## LengthProfiles
Length [m] | LP_Coating_BS_Avg [g/m²]
0 | 50.924053
7.773006 | 50.924053
15.546013 | 49.683216
23.31902 | 49.684109
31.092025 | 50.772026
38.865031 | 50.892365
46.638039 | 51.339672
54.411043 | 51.800976
62.184051 | 51.301163
69.957055 | 51.439423
77.730063 | 52.828144
85.50307 | 52.995285
93.276078 | 52.165741
101.049086 | 50.710484
108.822086 | 52.071316
116.595094 | 52.250874
124.368102 | 52.288445
132.141109 | 51.953499
139.914109 | 51.309433
147.687125 | 51.310562
155.460125 | 52.540665
163.233141 | 52.299023
171.006141 | 51.209503
178.779141 | 50.908005
186.552156 | 51.822163
194.325156 | 51.941742
202.098172 | 52.083057
209.871172 | 51.363937
217.644172 | 51.124584
225.417188 | 51.469788
233.190188 | 52.209057
240.963203 | 51.845619
248.736203 | 51.55204
256.509203 | 51.030235
264.282219 | 51.80925
272.055219 | 52.024464
279.828219 | 51.996208
287.60125 | 50.918388
295.37425 | 51.185875
303.14725 | 51.979584
310.92025 | 51.867393
318.69325 | 51.737957
326.466281 | 51.249252
334.239281 | 51.394852
342.012281 | 52.432503
349.785281 | 52.367706
357.558281 | 51.543583
365.331313 | 51.009377
373.104313 | 51.116135
380.877313 | 52.070667
388.650313 | 52.187504
396.423313 | 51.978317
404.196344 | 51.418232
411.969344 | 51.364639
419.742344 | 52.278576
427.515344 | 51.890575
435.288344 | 51.82148
443.061375 | 51.56057
450.834375 | 51.481655
458.607375 | 52.035378
466.380375 | 52.036476
474.153375 | 51.435448
481.926406 | 51.347672
489.699406 | 52.194057
497.472406 | 52.060764
505.245406 | 51.807781
513.018406 | 51.409512
520.791438 | 51.640987
528.564438 | 51.652603
536.337438 | 51.869389
544.110438 | 51.762905
551.883438 | 50.813541
559.656438 | 50.896873
567.429438 | 51.660797
575.2025 | 52.010143
582.9755 | 51.841125
590.7485 | 51.139652
598.5215 | 51.261654
606.2945 | 52.147766
614.0675 | 52.204304
621.8405 | 51.303337
629.6135 | 51.099346
637.3865 | 51.760052
645.1595 | 52.361702
652.932563 | 52.696411
660.705563 | 51.093128
668.478563 | 51.221329
676.251563 | 51.790825
684.024563 | 52.173988
691.797563 | 51.889996
699.570563 | 51.080208
707.343563 | 51.425583
715.116563 | 51.785812
722.889563 | 52.210262
730.662625 | 52.064659
738.435625 | 51.302113
746.208625 | 51.21579
753.981625 | 50.984055
761.754625 | 51.748276
769.527625 | 51.575668
777.300625 | 51.427952
785.073625 | 51.998001
792.846625 | 51.939152
800.619625 | 51.721958
808.392688 | 51.94239
816.165688 | 51.917896
823.938688 | 52.144028
831.711688 | 51.592556
839.484688 | 51.782997
847.257688 | 52.015579
855.030688 | 51.718513
862.803688 | 52.6786
870.576688 | 52.773109
878.349688 | 53.079521
886.12275 | 52.061344
893.89575 | 50.961433
901.66875 | 50.881355
909.44175 | 50.71513
917.21475 | 52.885735
924.98775 | 52.236881
932.76075 | 51.370785
940.53375 | 50.802292
948.30675 | 50.863823
956.07975 | 50.904133
963.852813 | 50.013832
971.625813 | 49.976536
979.398813 | 50.221172
987.171813 | 49.922596
994.944813 | 49.72834
1002.717813 | 49.587513
1010.490813 | 51.036137
1018.263813 | 50.887089
1026.036813 | 51.044735
1033.809875 | 51.212196
1041.582875 | 50.301922
1049.355875 | 51.086517
1057.128875 | 50.606125
1064.901875 | 50.788891
1072.674875 | 50.345833
1080.447875 | 50.267754
1088.220875 | 50.744831
1095.993875 | 51.014591
1103.766875 | 51.853851
1111.539875 | 51.767113
1119.312875 | 50.573044
1127.085875 | 50.573044
1134.858875 | 50.336281
1142.631875 | 51.345062
1150.405 | 52.002075
1158.178 | 51.094952
1165.951 | 50.363251
1173.724 | 50.398514
1181.497 | 51.498272
1189.27 | 51.141846
1197.043 | 50.967667
1204.816 | 50.535164
1212.589 | 50.328686
1220.362 | 51.627388
1228.135 | 51.762424
1235.908 | 50.830296
1243.681 | 50.855888
1251.454 | 51.229313
1259.227 | 52.002666
1267 | 52.002666