## Values
Fieldname | Fieldvalue | Fieldunit
DateTime | 5/20/2026 7:24:22 AM
Coating_BS_LimitMinAbs | 50 | g/m²
Coating_BS_Nominal | 50 | g/m²
CoilID | 821770

## LengthProfiles
Length [m] | LP_Coating_BS_Avg [g/m²]
0 | 50.987591
7.675159 | 50.987591
15.350318 | 49.299191
23.025477 | 49.591908
30.700637 | 51.4095
38.375797 | 53.724655
46.050953 | 51.885384
53.726113 | 50.727268
61.401273 | 50.910049
69.07643 | 50.240204
76.751594 | 50.363392
84.42675 | 51.667503
92.101906 | 51.807526
99.77707 | 50.738121
107.452227 | 50.119167
115.127391 | 49.996372
122.802547 | 51.279778
130.477703 | 52.070396
138.152859 | 50.829247
145.828031 | 50.507607
153.503188 | 50.259033
161.178344 | 52.384384
168.8535 | 53.129894
176.528656 | 52.402977
184.203813 | 51.781597
191.878984 | 51.308899
199.554141 | 52.527302
207.229297 | 52.314873
214.904453 | 51.205219
222.579609 | 51.109406
230.254781 | 51.139999
237.929938 | 52.407822
245.605094 | 52.30711
253.28025 | 51.159561
260.955406 | 51.025646
268.630563 | 51.688477
276.305719 | 52.680824
283.980875 | 52.627369
291.656063 | 50.901844
299.331219 | 50.829109
307.006375 | 51.480782
314.681531 | 52.533432
322.356688 | 52.461056
330.031844 | 51.322704
337.707 | 50.801933
345.382156 | 51.783821
353.057313 | 52.205421
360.732469 | 51.926449
368.407625 | 50.791569
376.082813 | 50.362209
383.757969 | 51.456837
391.433125 | 51.872528
399.108281 | 51.959816
406.783438 | 50.286148
414.458594 | 49.669159
422.13375 | 50.569351
429.808906 | 51.563377
437.484063 | 51.902927
445.159219 | 50.452271
452.834406 | 50.255852
460.509563 | 51.213856
468.184719 | 52.109982
475.859875 | 51.932671
483.535031 | 50.441738
491.210188 | 50.83131
498.885344 | 50.719189
506.5605 | 50.595188
514.235656 | 50.941101
521.910813 | 50.346725
529.586 | 51.846722
537.261125 | 52.639709
544.936313 | 52.565948
552.611438 | 52.803345
560.286625 | 52.731876
567.96175 | 50.744984
575.636938 | 51.710564
583.312125 | 52.178616
590.98725 | 52.336861
598.662438 | 52.511131
606.337563 | 51.069614
614.01275 | 50.820663
621.687875 | 52.042053
629.363063 | 52.119175
637.038188 | 51.244617
644.713375 | 50.257378
652.3885 | 50.088669
660.063688 | 51.804081
667.738875 | 54.343136
675.414 | 53.569965
683.089188 | 52.775688
690.764313 | 52.64579
698.4395 | 51.117737
706.114625 | 51.087326
713.789813 | 50.939678
721.464938 | 51.037388
729.140125 | 50.68689
736.81525 | 50.964729
744.490438 | 50.873684
752.165625 | 51.686989
759.84075 | 52.104252
767.515938 | 52.667526
775.191063 | 53.04678
782.86625 | 50.554165
790.541375 | 50.322292
798.216563 | 50.516739
805.891688 | 49.848591
813.566875 | 50.533401
821.242063 | 50.005878
828.917188 | 49.820984
836.592375 | 50.154854
844.2675 | 49.884773
851.942688 | 49.7985
859.617813 | 49.55331
867.293 | 49.385372
874.968125 | 49.02219
882.643313 | 48.953316
890.318438 | 48.86792
897.993625 | 48.39888
905.668813 | 48.852253
913.343938 | 49.533592
921.019125 | 49.623074
928.69425 | 49.296535
936.369438 | 49.444267
944.044563 | 48.381374
951.71975 | 48.477535
959.394875 | 49.261425
967.070063 | 49.50658
974.745188 | 51.936127
982.420375 | 53.004292
990.095563 | 53.975647
997.770688 | 53.499603
1005.445875 | 52.92445
1013.121 | 52.918201
1020.796188 | 54.028847
1028.471313 | 54.455524
1036.1465 | 53.192833
1043.821625 | 52.136684
1051.49675 | 52.867729
1059.172 | 52.887642
1066.847125 | 53.683426
1074.52225 | 54.426941
1082.1975 | 53.452961
1089.872625 | 54.057858
1097.54775 | 54.224274
1105.222875 | 54.688786
1112.898125 | 55.512005
1120.57325 | 55.896973
1128.248375 | 56.56847
1135.9235 | 56.721222
1143.59875 | 55.406059
1151.273875 | 52.337505
1158.949 | 51.975632
1166.62425 | 52.585449
1174.299375 | 53.765003
1181.9745 | 52.338356
1189.649625 | 52.899227
1197.324875 | 54.610596
1205 | 54.064941