## Values
Fieldname | Fieldvalue | Fieldunit
DateTime | 5/20/2026 8:25:02 AM
Coating_BS_LimitMinAbs | 50 | g/m²
Coating_BS_Nominal | 50 | g/m²
CoilID | 824190

## LengthProfiles
Length [m] | LP_Coating_BS_Avg [g/m²]
0 | 68.305664
5.4 | 68.305664
10.8 | 52.253502
16.2 | 48.654617
21.6 | 49.586868
27 | 49.909065
32.4 | 49.671623
37.8 | 49.186386
43.2 | 49.562073
48.6 | 48.722095
54 | 48.476551
59.4 | 51.061218
64.8 | 50.102486
70.2 | 50.165272
75.6 | 50.102463
81 | 49.449005
86.4 | 50.215801
91.8 | 51.869911
97.2 | 50.810642
102.6 | 52.706333
108 | 48.381123
113.4 | 49.338058
118.8 | 50.147495
124.2 | 48.411842
129.6 | 49.450146
135 | 50.410393
140.4 | 51.740364
145.8 | 50.729324
151.2 | 50.080311
156.6 | 50.22131
162 | 49.369961
167.4 | 47.364609
172.8 | 47.359596
178.2 | 47.309471
183.6 | 48.048557
189 | 47.44735
194.4 | 46.318386
199.8 | 46.735714
205.2 | 47.96162
210.6 | 47.851974
216 | 47.953663
221.4 | 47.123306
226.8 | 46.149788
232.2 | 46.643871
237.6 | 46.975163
243 | 47.513542
248.4 | 47.820629
253.8 | 48.065372
259.2 | 46.798145
264.6 | 46.558449
270 | 47.752033
275.4 | 48.189659
280.8 | 48.709766
286.2 | 48.290897
291.6 | 48.313389
297 | 47.39978
302.4 | 46.416824
307.8 | 46.772144
313.2 | 46.63409
318.6 | 47.287064
324 | 46.981705
329.4 | 46.536373
334.8 | 47.034409
340.2 | 47.177536
345.6 | 47.892288
351 | 47.413342
356.4 | 48.047791
361.8 | 47.933029
367.2 | 48.718502
372.6 | 49.625805
378 | 49.994164
383.4 | 50.263409
388.8 | 49.905869
394.2 | 50.211758
399.6 | 50.226288
405 | 50.352997
410.4 | 47.084896
415.8 | 46.784618
421.2 | 47.347729
426.6 | 47.902565
432 | 47.416157
437.4 | 47.320801
442.8 | 47.059738
448.2 | 47.014709
453.6 | 46.950703
459 | 46.810337
464.4 | 46.679199
469.8 | 46.78159
475.2 | 46.821442
480.6 | 46.132034
486 | 46.130974
491.4 | 46.382294
496.8 | 46.202641
502.2 | 45.915794
507.6 | 46.071125
513 | 46.139244
518.4 | 47.512577
523.8 | 48.031021
529.2 | 48.608013
534.6 | 48.903522
540 | 49.601978
545.4 | 49.883747
550.8 | 49.583847
556.2 | 48.289223
561.6 | 49.7761
567 | 49.944378
572.4 | 50.472202
577.8 | 48.555813
583.2 | 48.965302
588.6 | 48.216721
594 | 49.176643
599.4 | 49.150467
604.8 | 49.417793
610.2 | 48.311275
615.6 | 47.339073
621 | 47.432472
626.4 | 48.623985
631.8 | 49.263153
637.2 | 49.630245
642.6 | 54.768318
648 | 54.076607
653.4 | 56.426994
658.8 | 57.305248
664.2 | 57.788216
669.6 | 55.40683
675 | 56.038692
680.4 | 55.134895
685.8 | 56.034542
691.2 | 56.209385
696.6 | 57.976231
702 | 56.971542
707.4 | 51.339417
712.8 | 52.145988
718.2 | 60.866844
723.6 | 62.442902
729 | 62.943485
734.4 | 62.031673
739.8 | 59.58107
745.2 | 59.06456
750.6 | 60.018856
756 | 58.541233
761.4 | 48.947166
766.8 | 49.276104
772.2 | 48.826797
777.6 | 60.63884
783 | 60.310589