## Values
Fieldname | Fieldvalue | Fieldunit
DateTime | 5/20/2026 9:25:20 AM
Coating_BS_LimitMinAbs | 50 | g/m²
Coating_BS_Nominal | 50 | g/m²
CoilID | 825400

## LengthProfiles
Length [m] | LP_Coating_BS_Avg [g/m²]
0 | 63.940979
5.652174 | 63.940979
11.304348 | 62.908409
16.956521 | 60.204971
22.608695 | 61.50111
28.260869 | 62.865143
33.913043 | 64.840775
39.565219 | 65.301292
45.217391 | 67.141937
50.869563 | 60.559418
56.521738 | 60.697666
62.173914 | 61.036621
67.826086 | 65.47226
73.478258 | 62.858315
79.130438 | 61.000996
84.782609 | 64.185493
90.434781 | 62.301311
96.086953 | 61.873909
101.739125 | 61.55011
107.391305 | 58.763443
113.043477 | 58.869244
118.695648 | 62.33427
124.347828 | 63.221222
130 | 53.619064
135.652172 | 50.376801
141.304344 | 50.171032
146.956516 | 48.860844
152.608688 | 49.098133
158.260875 | 49.401745
163.913047 | 50.18404
169.565219 | 50.682693
175.217391 | 50.8167
180.869563 | 50.113701
186.521734 | 48.285572
192.173906 | 49.137123
197.826078 | 50.32983
203.47825 | 50.847458
209.130438 | 50.879086
214.782609 | 50.469322
220.434781 | 49.302784
226.086953 | 48.877865
231.739125 | 50.07449
237.391297 | 50.400906
243.043469 | 49.102341
248.695656 | 48.618317
254.347828 | 49.407898
260 | 50.659256
265.652156 | 51.06287
271.304344 | 49.36528
276.956531 | 48.698082
282.608688 | 49.157051
288.260875 | 50.417015
293.913031 | 51.051971
299.565219 | 50.568413
305.217375 | 50.163879
310.869563 | 48.717194
316.52175 | 49.661991
322.173906 | 49.187317
327.826094 | 49.849594
333.47825 | 49.809605
339.130438 | 49.582275
344.782594 | 50.00219
350.434781 | 49.743385
356.086938 | 49.938602
361.739125 | 50.165958
367.391313 | 50.053364
373.043469 | 50.410027
378.695656 | 50.023888
384.347813 | 50.80954
390 | 50.955475
395.652156 | 50.613617
401.304344 | 50.053738
406.9565 | 50.340103
412.608688 | 50.144569
418.260875 | 49.52549
423.913031 | 47.318768
429.565219 | 47.366657
435.217375 | 47.039608
440.869563 | 47.784298
446.521719 | 47.492878
452.173906 | 47.575623
457.826094 | 47.198265
463.47825 | 46.756596
469.130438 | 47.132088
474.782594 | 47.207916
480.434781 | 47.087048
486.086938 | 46.795055
491.739125 | 46.945152
497.391313 | 48.597
503.043469 | 49.266216
508.695656 | 48.525852
514.347813 | 49.91087
520 | 50.011295
525.652188 | 50.162941
531.304313 | 50.250378
536.9565 | 50.008755
542.608688 | 51.696686
548.260875 | 51.435104
553.913063 | 51.612812
559.565188 | 52.314209
565.217375 | 51.671524
570.869563 | 50.642536
576.52175 | 50.858498
582.173875 | 51.550358
587.826063 | 51.902016
593.47825 | 52.237381
599.130438 | 51.937187
604.782625 | 51.313053
610.43475 | 52.019348
616.086938 | 52.193405
621.739125 | 52.474674
627.391313 | 52.804626
633.0435 | 52.454758
638.695625 | 50.468693
644.347813 | 50.579556
650 | 51.291668
655.652188 | 51.726406
661.304313 | 52.468487
666.9565 | 51.977104
672.608688 | 50.187309
678.260875 | 49.649971
683.913063 | 51.138191
689.565188 | 51.670605
695.217375 | 51.307129
700.869563 | 50.810463
706.52175 | 49.810131
712.173875 | 49.662148
717.826063 | 50.100113
723.47825 | 50.584312
729.130438 | 50.689896
734.782625 | 48.448082
740.43475 | 48.113495
746.086938 | 48.427349
751.739125 | 49.430496
757.391313 | 49.549068
763.043438 | 49.214493
768.695625 | 48.395378
774.347813 | 46.15641
780 | 47.567368