## Values
Fieldname | Fieldvalue | Fieldunit
DateTime | 5/20/2026 10:27:46 AM
Coating_BS_LimitMinAbs | 50 | g/m²
Coating_BS_Nominal | 50 | g/m²
CoilID | 824180

## LengthProfiles
Length [m] | LP_Coating_BS_Avg [g/m²]
0 | 60.968071
5.395973 | 60.968071
10.791946 | 51.876747
16.18792 | 47.572323
21.583893 | 48.605934
26.979865 | 49.228451
32.37584 | 49.214878
37.771813 | 49.22871
43.167785 | 47.164791
48.563758 | 47.24538
53.95973 | 49.959587
59.355703 | 49.192345
64.75168 | 50.196007
70.147648 | 47.194115
75.543625 | 48.374912
80.939594 | 47.565334
86.33557 | 47.477413
91.731547 | 47.403046
97.127516 | 48.290928
102.523492 | 48.952072
107.919461 | 48.766514
113.315438 | 48.790348
118.711406 | 49.206089
124.107383 | 48.67614
129.503359 | 48.747478
134.899328 | 49.010551
140.295297 | 49.047531
145.691281 | 49.534637
151.08725 | 47.639137
156.483219 | 47.648739
161.879188 | 48.384197
167.275172 | 49.112587
172.671141 | 49.309395
178.067109 | 48.752815
183.463094 | 48.614407
188.859063 | 49.255348
194.255031 | 47.854794
199.651 | 47.364372
205.046984 | 48.481621
210.442953 | 49.392109
215.838922 | 49.404781
221.234906 | 48.562405
226.630875 | 47.740238
232.026844 | 47.849937
237.422813 | 47.769272
242.818797 | 48.491638
248.214766 | 49.153286
253.610734 | 48.944618
259.006719 | 48.903557
264.402688 | 47.723743
269.798656 | 47.361702
275.194625 | 48.212292
280.590594 | 49.423141
285.986563 | 49.857964
291.382563 | 48.992218
296.778531 | 49.287922
302.1745 | 48.135166
307.570469 | 47.521942
312.966438 | 47.29118
318.362406 | 48.375801
323.758375 | 48.844307
329.154375 | 49.407562
334.550344 | 50.328869
339.946313 | 50.391178
345.342281 | 53.26326
350.73825 | 49.235085
356.134219 | 48.608509
361.530188 | 48.445496
366.926188 | 48.145939
372.322156 | 47.281609
377.718125 | 46.961567
383.114094 | 47.206944
388.510063 | 47.484222
393.906031 | 48.371952
399.302 | 48.914452
404.698 | 48.847183
410.093969 | 49.075432
415.489938 | 47.700382
420.885906 | 47.097805
426.281875 | 47.723267
431.677844 | 47.301537
437.073813 | 46.254154
442.469813 | 47.835392
447.865781 | 47.835392
453.26175 | 47.190941
458.657719 | 46.762138
464.053688 | 46.695705
469.449656 | 46.682495
474.845625 | 46.588066
480.241625 | 46.73941
485.637594 | 46.624619
491.033563 | 46.032516
496.429531 | 45.806805
501.8255 | 46.551537
507.221469 | 45.826767
512.617438 | 45.98275
518.013438 | 45.83308
523.409406 | 46.154716
528.805375 | 45.94788
534.201313 | 46.188152
539.597313 | 47.412819
544.993313 | 48.153351
550.38925 | 48.789318
555.78525 | 49.60289
561.181188 | 48.812611
566.577188 | 49.375805
571.973125 | 50.167778
577.369125 | 50.630405
582.765125 | 52.702007
588.161063 | 54.17662
593.557063 | 54.32296
598.953 | 53.587391
604.349 | 54.017761
609.744938 | 53.577126
615.140938 | 54.56282
620.536938 | 55.030739
625.932875 | 53.914886
631.328875 | 53.188164
636.724813 | 53.967018
642.120813 | 53.839462
647.51675 | 54.052937
652.91275 | 55.552864
658.30875 | 54.313492
663.704688 | 52.810101
669.100688 | 52.230976
674.496625 | 51.608929
679.892625 | 51.794346
685.288563 | 50.892223
690.684563 | 51.187382
696.080563 | 51.026211
701.4765 | 51.444492
706.8725 | 52.547916
712.268438 | 52.272587
717.664438 | 52.014523
723.060375 | 50.637177
728.456375 | 50.948082
733.852375 | 51.522617
739.248313 | 51.48336
744.644313 | 52.075302
750.04025 | 50.97831
755.43625 | 49.385765
760.832188 | 48.642521
766.228188 | 50.160778
771.624188 | 50.874844
777.020125 | 49.701832
782.416125 | 49.665833
787.812063 | 48.410217
793.208063 | 49.761532
798.604 | 49.391399
804 | 49.642826