## Values
Fieldname | Fieldvalue | Fieldunit
DateTime | 5/20/2026 11:28:50 AM
Coating_BS_LimitMinAbs | 50 | g/m²
Coating_BS_Nominal | 50 | g/m²
CoilID | 825270

## LengthProfiles
Length [m] | LP_Coating_BS_Avg [g/m²]
0 | 71.460045
5.527397 | 71.460045
11.054795 | 56.776871
16.582191 | 50.796513
22.10959 | 50.806305
27.636988 | 51.739479
33.164383 | 51.332306
38.691781 | 51.163582
44.21918 | 50.711658
49.746578 | 50.38451
55.273977 | 51.000515
60.801371 | 51.328255
66.328766 | 52.444817
71.856164 | 51.566559
77.383563 | 52.481899
82.910961 | 52.656998
88.438359 | 52.712723
93.965758 | 52.981251
99.493156 | 54.393444
105.020555 | 54.652775
110.547953 | 53.464359
116.075344 | 52.25565
121.602742 | 52.283634
127.130141 | 53.41927
132.657531 | 54.106697
138.184938 | 54.163559
143.712328 | 53.740715
149.239734 | 52.193832
154.767125 | 51.869743
160.294531 | 53.457626
165.821922 | 53.218365
171.349328 | 53.939022
176.876719 | 52.915508
182.404109 | 52.544689
187.931516 | 54.021248
193.458906 | 52.624592
198.986313 | 53.600082
204.513703 | 53.696999
210.041109 | 52.576775
215.5685 | 52.834461
221.095906 | 53.04287
226.623297 | 53.661697
232.150688 | 54.015743
237.678094 | 53.640141
243.205484 | 52.966698
248.732891 | 53.642406
254.260281 | 53.413315
259.787688 | 53.282917
265.315063 | 53.011967
270.842469 | 53.424934
276.369875 | 53.78809
281.897281 | 54.687008
287.424656 | 54.232712
292.952063 | 53.628685
298.479469 | 53.260963
304.006875 | 53.945225
309.53425 | 53.570782
315.061656 | 54.714718
320.589063 | 54.36488
326.116438 | 53.025742
331.643844 | 53.220188
337.17125 | 52.81443
342.698656 | 53.029949
348.226031 | 52.26804
353.753438 | 52.98896
359.280844 | 52.22773
364.808219 | 50.934807
370.335625 | 51.26329
375.863031 | 50.704346
381.390438 | 50.853333
386.917813 | 49.952854
392.445219 | 50.434963
397.972625 | 50.44062
403.5 | 50.496208
409.027406 | 50.626663
414.554813 | 51.005306
420.082219 | 51.980827
425.609594 | 51.270817
431.137 | 51.735992
436.664406 | 51.744526
442.191813 | 50.785454
447.719188 | 50.066601
453.246594 | 49.425449
458.774 | 48.925072
464.301375 | 49.470306
469.828781 | 49.003334
475.356188 | 48.700626
480.883594 | 48.446083
486.410969 | 48.293148
491.938375 | 48.390102
497.465781 | 48.504166
502.993156 | 48.42688
508.520563 | 48.498165
514.047969 | 48.72271
519.575375 | 47.641323
525.10275 | 47.426029
530.630125 | 48.214756
536.157563 | 48.020775
541.684938 | 50.280716
547.212375 | 50.658974
552.73975 | 51.803535
558.267125 | 52.651638
563.794563 | 53.389946
569.321938 | 53.157032
574.849313 | 53.636318
580.37675 | 54.159534
585.904125 | 53.97953
591.4315 | 54.291302
596.958938 | 53.968323
602.486313 | 54.729557
608.01375 | 54.031731
613.541125 | 53.907845
619.0685 | 53.942249
624.595938 | 54.244534
630.123313 | 54.507763
635.650688 | 55.359467
641.178125 | 54.985256
646.7055 | 55.310448
652.232875 | 56.991627
657.760313 | 56.391537
663.287688 | 55.677586
668.815063 | 56.3018
674.3425 | 55.581112
679.869875 | 55.641834
685.397313 | 53.739246
690.924688 | 54.888355
696.452063 | 55.622929
701.9795 | 54.25045
707.506875 | 54.15728
713.03425 | 53.874481
718.561688 | 53.928123
724.089063 | 53.387424
729.616438 | 53.671562
735.143875 | 53.875996
740.67125 | 54.194702
746.198688 | 53.292244
751.726063 | 52.339718
757.253438 | 52.253407
762.780875 | 52.075024
768.30825 | 51.622555
773.835625 | 50.040703
779.363063 | 49.312199
784.890438 | 50.408241
790.417813 | 51.010517
795.94525 | 52.890675
801.472625 | 51.957302
807 | 50.129879