## Values
Fieldname | Fieldvalue | Fieldunit
DateTime | 5/20/2026 12:01:08 PM
Coating_BS_LimitMinAbs | 100 | g/m²
Coating_BS_Nominal | 100 | g/m²
CoilID | 829530

## LengthProfiles
Length [m] | LP_Coating_BS_Avg [g/m²]
0 | 70.135071
7.631579 | 70.135071
15.263158 | 85.480415
22.894738 | 86.204109
30.526316 | 88.508392
38.157895 | 89.87825
45.789477 | 89.748489
53.421055 | 88.434029
61.052633 | 83.419853
68.684211 | 84.520836
76.315789 | 84.271736
83.947367 | 85.222092
91.578953 | 105.972305
99.210531 | 99.517014
106.842109 | 88.707954
114.473688 | 81.220627
122.105266 | 80.945602
129.736844 | 82.300232
137.368422 | 83.969063
145 | 84.171738
152.631578 | 84.874252
160.263156 | 84.701698
167.894734 | 85.416794
175.526313 | 85.327644
183.157906 | 85.826324
190.789484 | 86.202934
198.421063 | 84.929268
206.052641 | 86.615517
213.684219 | 92.397583
221.315797 | 84.462425
228.947375 | 86.463295
236.578953 | 86.486572
244.210531 | 87.368217
251.842109 | 84.975525
259.473688 | 82.148407
267.105281 | 85.010368
274.736844 | 85.186676
282.368438 | 81.937798
290 | 80.155159
297.631594 | 80.16687
305.263156 | 79.410744
312.89475 | 78.317093
320.526313 | 81.715454
328.157906 | 80.298798
335.789469 | 79.726334
343.421063 | 77.77935
351.052625 | 79.538742
358.684219 | 78.547218
366.315813 | 81.588943
373.947375 | 80.83374
381.578969 | 82.565781
389.210531 | 84.392227
396.842125 | 84.424698
404.473688 | 83.747093
412.105281 | 80.538353
419.736844 | 79.633377
427.368438 | 80.609581
435 | 78.106941
442.631594 | 81.871826
450.263156 | 88.22538
457.89475 | 88.104019
465.526313 | 90.069359
473.157906 | 90.36821
480.789469 | 90.320793
488.421063 | 92.260994
496.052656 | 90.378868
503.684219 | 91.153702
511.315813 | 88.827187
518.947375 | 86.427277
526.578938 | 85.285225
534.210563 | 86.130371
541.842125 | 85.006645
549.473688 | 86.064476
557.10525 | 89.800194
564.736875 | 92.032089
572.368438 | 96.665123
580 | 96.039116