## Values
Fieldname | Fieldvalue | Fieldunit
DateTime | 5/20/2026 1:01:28 PM
Coating_BS_LimitMinAbs | 138 | g/m²
Coating_BS_Nominal | 138 | g/m²
CoilID | 826510

## LengthProfiles
Length [m] | LP_Coating_BS_Avg [g/m²]
0 | 124.057404
8.5731 | 124.275093
17.146199 | 127.975838
25.719299 | 128.454498
34.292398 | 130.598831
42.8655 | 129.472046
51.438598 | 124.50383
60.011695 | 126.463875
68.584797 | 121.60437
77.157898 | 124.13414
85.731 | 131.000015
94.304094 | 137.598846
102.877195 | 136.861969
111.450297 | 137.179138
120.023391 | 134.721268
128.596492 | 138.291321
137.169594 | 138.955063
145.742688 | 139.152832
154.315797 | 136.867798
162.888891 | 139.080353
171.462 | 136.9328
180.035094 | 134.549332
188.608188 | 133.948807
197.181297 | 133.666702
205.754391 | 131.885178
214.327484 | 129.434311
222.900594 | 130.481323
231.473688 | 131.444809
240.046781 | 131.371552
248.619891 | 133.624832
257.192984 | 133.387573
265.766094 | 133.041016
274.339188 | 131.200287
282.912281 | 131.016006
291.485375 | 126.406082
300.0585 | 127.494888
308.631594 | 128.733826
317.204688 | 130.948227
325.777781 | 129.059753
334.350875 | 128.014206
342.924 | 130.133469
351.497094 | 130.196121
360.070188 | 129.273422
368.643281 | 132.118286
377.216375 | 132.031876
385.789469 | 131.483475
394.362594 | 129.368423
402.935688 | 129.008545
411.508781 | 129.936066
420.081875 | 131.647644
428.654969 | 128.952225
437.228094 | 125.928185
445.801188 | 125.876953
454.374281 | 130.476868
462.947375 | 128.620193
471.520469 | 127.923767
480.093563 | 127.142311
488.666688 | 127.657806
497.239781 | 127.31469
505.812875 | 126.052887
514.385969 | 126.26825
522.959063 | 124.875374
531.532188 | 126.644058
540.10525 | 132.050201
548.678375 | 140.788849
557.2515 | 146.513351
565.824563 | 144.974686
574.397688 | 146.332809
582.97075 | 145.510147
591.543875 | 146.429245
600.117 | 149.295685
608.690063 | 150.10173
617.263188 | 151.626541
625.83625 | 155.726273
634.409375 | 157.389236
642.9825 | 156.754669
651.555563 | 154.487137
660.128688 | 150.511246
668.70175 | 146.686737
677.274875 | 150.027969
685.848 | 149.601532
694.421063 | 150.588211
702.994188 | 152.008987
711.56725 | 149.192459
720.140375 | 149.374313
728.713438 | 146.02182
737.286563 | 148.031052
745.859688 | 147.048172
754.43275 | 148.055161
763.005875 | 148.0746
771.578938 | 145.015808
780.152063 | 146.149094
788.725188 | 145.219498
797.29825 | 144.804321
805.871375 | 147.650299
814.444438 | 146.255981
823.017563 | 146.319077
831.590688 | 145.558914
840.16375 | 146.830734
848.736875 | 144.020309
857.309938 | 146.129059
865.883063 | 146.490891
874.456188 | 145.393906
883.02925 | 145.599869
891.602375 | 144.256241
900.175438 | 145.648438
908.748563 | 145.148987
917.321688 | 143.252899
925.89475 | 143.511795
934.467875 | 143.069397
943.040938 | 142.964905
951.614063 | 151.952286
960.187125 | 152.048279
968.76025 | 149.918182
977.333375 | 146.832428
985.906438 | 146.788025
994.479563 | 146.501556
1003.052625 | 144.191452
1011.62575 | 141.722763
1020.198875 | 142.566055
1028.771938 | 143.510254
1037.345063 | 142.358444
1045.918125 | 143.295883
1054.49125 | 145.087357
1063.064375 | 144.606384
1071.6375 | 144.667786
1080.2105 | 142.403549
1088.783625 | 141.344513
1097.35675 | 141.05864
1105.929875 | 143.897141
1114.503 | 146.138687
1123.076 | 141.841003
1131.649125 | 141.550034
1140.22225 | 139.872864
1148.795375 | 139.531097
1157.3685 | 142.240829
1165.9415 | 141.20108
1174.514625 | 141.589645
1183.08775 | 139.662109
1191.660875 | 139.909851
1200.234 | 139.305679
1208.807 | 138.817795
1217.380125 | 139.888672
1225.95325 | 138.504669
1234.526375 | 138.639084
1243.0995 | 138.724869
1251.6725 | 137.717728
1260.245625 | 137.953918
1268.81875 | 138.257553
1277.391875 | 137.979721
1285.965 | 138.291931
1294.538 | 138.044708
1303.111125 | 142.283417
1311.68425 | 140.60585
1320.257375 | 139.580673
1328.8305 | 138.02655
1337.4035 | 137.227325
1345.976625 | 136.555756
1354.54975 | 138.574036
1363.122875 | 140.316956
1371.696 | 136.608826
1380.269 | 135.576859
1388.842125 | 135.529663
1397.41525 | 135.670349
1405.988375 | 141.451355
1414.561375 | 149.352493
1423.1345 | 146.952271
1431.707625 | 148.210785
1440.28075 | 148.480301
1448.853875 | 155.440674
1457.426875 | 165.895111
1466 | 167.295258