## Values
Fieldname | Fieldvalue | Fieldunit
DateTime | 5/20/2026 2:03:26 PM
Coating_BS_LimitMinAbs | 70 | g/m²
Coating_BS_Nominal | 70 | g/m²
CoilID | 825630

## LengthProfiles
Length [m] | LP_Coating_BS_Avg [g/m²]
0 | 68.864777
12.631579 | 68.723106
25.263158 | 66.470558
37.894738 | 66.566887
50.526316 | 66.562141
63.157895 | 66.539169
75.789477 | 67.221008
88.421055 | 67.379761
101.052633 | 67.774307
113.684211 | 67.818436
126.315789 | 67.626785
138.947375 | 67.525993
151.578953 | 68.08062
164.210531 | 68.407921
176.842109 | 68.57843
189.473688 | 68.451103
202.105266 | 68.217285
214.736844 | 68.203285
227.368422 | 68.021263
240 | 67.745361
252.631578 | 68.088867
265.263156 | 68.236488
277.89475 | 68.030746
290.526313 | 68.029434
303.157906 | 68.184288
315.789469 | 68.240112
328.421063 | 67.996216
341.052625 | 68.188217
353.684219 | 68.704185
366.315781 | 68.77607
378.947375 | 68.85807
391.578938 | 68.920288
404.210531 | 68.543411
416.842125 | 68.39357
429.473688 | 68.293091
442.105281 | 68.332016
454.736844 | 68.570457
467.368438 | 68.837112
480 | 69.13755
492.631594 | 69.178909
505.263156 | 68.545166
517.89475 | 68.576096
530.526313 | 68.626762
543.157875 | 68.714531
555.7895 | 69.106689
568.421063 | 69.209427
581.052625 | 69.272476
593.684188 | 68.850563
606.315813 | 68.774971
618.947375 | 68.69989
631.578938 | 69.008774
644.210563 | 69.095581
656.842125 | 69.173569
669.473688 | 68.894142
682.10525 | 69.029617
694.736875 | 69.032288
707.368438 | 68.986206
720 | 68.950127
732.631563 | 69.143089
745.263188 | 68.882401
757.89475 | 68.659927
770.526313 | 68.884651
783.157875 | 68.847481
795.7895 | 69.010796
808.421063 | 68.662117
821.052625 | 68.42971
833.68425 | 68.493065
846.315813 | 68.622185
858.947375 | 68.510567
871.578938 | 68.507225
884.210563 | 68.48439
896.842125 | 68.904739
909.473688 | 68.745483
922.10525 | 68.496315
934.736875 | 68.832062
947.368438 | 68.99411
960 | 68.663521
972.631563 | 68.782036
985.263188 | 68.874496
997.89475 | 68.818909
1010.526313 | 68.623146
1023.157938 | 68.807785
1035.7895 | 68.675957
1048.421063 | 68.768082
1061.052625 | 68.688858
1073.68425 | 68.656342
1086.31575 | 68.97464
1098.947375 | 68.95681
1111.579 | 68.730385
1124.2105 | 67.781944
1136.842125 | 53.223309
1149.47375 | 50.70565
1162.10525 | 51.054394
1174.736875 | 51.24086
1187.368375 | 51.269188
1200 | 51.071884
1212.631625 | 57.858055
1225.263125 | 57.995605
1237.89475 | 59.938396
1250.526375 | 60.213684
1263.157875 | 60.729706
1275.7895 | 60.809055
1288.421125 | 60.712376
1301.052625 | 60.422211
1313.68425 | 63.698895
1326.31575 | 63.532188
1338.947375 | 64.122505
1351.579 | 64.551796
1364.2105 | 64.594666
1376.842125 | 65.02681
1389.47375 | 67.419693
1402.10525 | 67.314186
1414.736875 | 66.590332
1427.3685 | 67.167084
1440 | 67.731384
1452.631625 | 67.742851
1465.263125 | 65.992813
1477.89475 | 65.97773
1490.526375 | 65.671745
1503.157875 | 65.196404
1515.7895 | 65.433411
1528.421125 | 65.609108
1541.052625 | 65.836388
1553.68425 | 65.237305
1566.31575 | 65.363426
1578.947375 | 65.626228
1591.579 | 65.621544
1604.2105 | 65.580574
1616.842125 | 65.304665
1629.47375 | 65.311539
1642.10525 | 65.341545
1654.736875 | 65.416878
1667.3685 | 65.483772
1680 | 65.69474
1692.631625 | 64.467819
1705.263125 | 65.95163
1717.89475 | 65.437279
1730.526375 | 65.54467
1743.157875 | 66.372307
1755.7895 | 66.864975
1768.421125 | 66.625648
1781.052625 | 66.397751
1793.68425 | 65.908615
1806.31575 | 65.840469
1818.947375 | 64.280884
1831.579 | 63.941414
1844.2105 | 64.080887
1856.842125 | 64.151588
1869.47375 | 64.247017
1882.10525 | 64.150513
1894.736875 | 64.0103
1907.3685 | 64.120049
1920 | 63.796864
1932.631625 | 63.861576
1945.263125 | 63.632397
1957.89475 | 64.26046
1970.526375 | 64.645767
1983.157875 | 65.095001
1995.7895 | 64.776794
2008.421125 | 65.870773
2021.052625 | 65.549286
2033.68425 | 64.765915
2046.315875 | 64.943123
2058.947375 | 65.374786
2071.579 | 65.157509
2084.2105 | 65.539474
2096.842125 | 65.95842
2109.47375 | 66.368874
2122.10525 | 66.378639
2134.73675 | 66.234879
2147.3685 | 76.718567
2160 | 78.979759