## Values
Fieldname | Fieldvalue | Fieldunit
DateTime | 5/20/2026 6:44:28 PM
Coating_BS_LimitMinAbs | 100 | g/m²
Coating_BS_Nominal | 100 | g/m²
CoilID | 812750

## LengthProfiles
Length [m] | LP_Coating_BS_Avg [g/m²]
0 | 84.011459
18.986486 | 83.760269
37.972973 | 83.782761
56.959461 | 83.878716
75.945945 | 83.444832
94.93243 | 83.483315
113.918922 | 83.008186
132.905406 | 82.9543
151.891891 | 83.320152
170.878375 | 83.338684
189.864859 | 82.876396
208.851344 | 83.170807
227.837844 | 83.454636
246.824328 | 83.206665
265.810813 | 83.279106
284.797281 | 83.434746
303.783781 | 83.706207
322.770281 | 83.021774
341.75675 | 83.143799
360.74325 | 95.848175
379.729719 | 108.040794
398.716219 | 107.686882
417.702688 | 108.160294
436.689188 | 108.196777
455.675688 | 107.896797
474.662156 | 104.583611
493.648656 | 93.547935
512.635125 | 92.792969
531.621625 | 93.081619
550.608125 | 93.059296
569.594563 | 92.899063
588.581063 | 92.379318
607.567563 | 92.61203
626.554063 | 92.366837
645.540563 | 92.162971
664.527 | 92.33065
683.5135 | 92.020866
702.5 | 92.288025
721.4865 | 92.632965
740.472938 | 92.214851
759.459438 | 91.897079
778.445938 | 91.92141
797.432438 | 91.611267
816.418938 | 92.064697
835.405375 | 91.512466
854.391875 | 91.489082
873.378375 | 91.403839
892.364875 | 91.421326
911.351375 | 91.853889
930.337813 | 91.942497
949.324313 | 92.146561
968.310813 | 91.559334
987.297313 | 91.437561
1006.28375 | 91.737602
1025.27025 | 91.330208
1044.25675 | 91.407555
1063.24325 | 91.281982
1082.22975 | 91.234192
1101.21625 | 91.524231
1120.20275 | 91.624542
1139.189125 | 91.844162
1158.175625 | 91.313934
1177.162125 | 91.402626
1196.148625 | 91.723816
1215.135125 | 91.573898
1234.121625 | 91.366066
1253.108125 | 91.168282
1272.094625 | 91.468239
1291.081125 | 91.682793
1310.0675 | 90.993835
1329.054 | 91.258736
1348.0405 | 91.660866
1367.027 | 91.682396
1386.0135 | 91.408539
1405 | 90.976097
1423.9865 | 91.565392
1442.973 | 91.676537
1461.9595 | 91.710426
1480.945875 | 91.62075
1499.932375 | 91.385559
1518.918875 | 91.386971
1537.905375 | 91.153664
1556.891875 | 90.962051
1575.878375 | 90.28508
1594.864875 | 90.798355
1613.851375 | 90.794624
1632.837875 | 91.059311
1651.82425 | 90.943832
1670.81075 | 94.604401
1689.79725 | 94.120682
1708.78375 | 94.467758
1727.77025 | 94.747612
1746.75675 | 94.835541
1765.74325 | 94.899818
1784.72975 | 94.562317
1803.71625 | 93.791405
1822.70275 | 93.866043
1841.689125 | 93.363579
1860.675625 | 93.583687
1879.662125 | 94.184761
1898.648625 | 93.802261
1917.635125 | 94.244102
1936.621625 | 93.573212
1955.608125 | 93.486755
1974.594625 | 93.621895
1993.581125 | 93.685997
2012.5675 | 93.740517
2031.554 | 93.671333
2050.5405 | 92.896713
2069.527 | 92.959587
2088.5135 | 92.828789
2107.5 | 90.884178
2126.4865 | 89.082977
2145.473 | 82.387115
2164.4595 | 74.468979
2183.446 | 69.809433
2202.4325 | 69.065079
2221.419 | 60.333424
2240.4055 | 53.055279
2259.39175 | 57.582565
2278.37825 | 123.88121
2297.36475 | 116.347427
2316.35125 | 101.449974
2335.33775 | 94.407532
2354.32425 | 94.565475
2373.31075 | 93.897881
2392.29725 | 94.192696
2411.28375 | 93.417732
2430.27025 | 95.187035
2449.25675 | 95.297455
2468.24325 | 94.567574
2487.22975 | 75.876328
2506.21625 | 74.769402
2525.20275 | 75.314774
2544.18925 | 74.249756
2563.17575 | 73.176697
2582.16225 | 74.200012
2601.14875 | 73.817116
2620.135 | 73.579758
2639.1215 | 74.29953
2658.108 | 74.245018
2677.0945 | 74.488266
2696.081 | 73.998878
2715.0675 | 75.234169
2734.054 | 83.627548
2753.0405 | 86.897179
2772.027 | 89.974403
2791.0135 | 96.896103
2810 | 106.647392