## Values
Fieldname | Fieldvalue | Fieldunit
DateTime | 5/20/2026 7:55:39 PM
Coating_BS_LimitMinAbs | 70 | g/m²
Coating_BS_Nominal | 70 | g/m²
CoilID | 810810

## LengthProfiles
Length [m] | LP_Coating_BS_Avg [g/m²]
0 | 88.964264
19.316832 | 116.312149
38.633664 | 89.594643
57.950496 | 89.532356
77.267328 | 89.082695
96.584156 | 88.129761
115.900992 | 68.71534
135.217828 | 65.96093
154.534656 | 65.39621
173.851484 | 65.512215
193.168313 | 65.111465
212.485156 | 65.117081
231.801984 | 64.7939
251.118813 | 65.111267
270.435656 | 68.691978
289.752469 | 69.474983
309.069313 | 69.486366
328.386156 | 69.698753
347.702969 | 71.797218
367.019813 | 70.930176
386.336625 | 67.087006
405.653469 | 56.899349
424.970313 | 58.064087
444.287125 | 58.837685
463.603969 | 57.012833
482.920813 | 57.026123
502.237625 | 57.075985
521.554469 | 57.124939
540.871313 | 57.049576
560.188125 | 57.02145
579.504938 | 57.012314
598.821813 | 57.374363
618.138625 | 57.626003
637.455438 | 57.880573
656.772313 | 58.212418
676.089125 | 58.117805
695.405938 | 58.267735
714.722813 | 58.302471
734.039625 | 58.483059
753.356438 | 58.696457
772.67325 | 58.808514
791.990125 | 59.270241
811.306938 | 59.364803
830.62375 | 59.440693
849.940625 | 59.469543
869.257438 | 59.571331
888.57425 | 59.631374
907.891125 | 59.940388
927.207938 | 60.295788
946.52475 | 60.373642
965.841625 | 60.404289
985.158438 | 60.849285
1004.47525 | 61.088562
1023.792125 | 60.922264
1043.108938 | 61.127056
1062.42575 | 61.649483
1081.742625 | 64.113937
1101.059375 | 64.445717
1120.37625 | 64.775475
1139.693125 | 64.345467
1159.009875 | 64.459076
1178.32675 | 64.575882
1197.643625 | 64.749596
1216.960375 | 65.297272
1236.27725 | 65.900764
1255.594125 | 65.241173
1274.910875 | 65.211494
1294.22775 | 65.655251
1313.544625 | 65.560089
1332.861375 | 65.800789
1352.17825 | 65.588242
1371.495125 | 65.745544
1390.811875 | 65.947197
1410.12875 | 66.299042
1429.445625 | 66.322868
1448.762375 | 66.542473
1468.07925 | 66.375435
1487.396125 | 66.694382
1506.712875 | 66.559097
1526.02975 | 66.844406
1545.3465 | 67.063873
1564.663375 | 67.38443
1583.98025 | 67.106285
1603.297 | 67.384789
1622.613875 | 67.421722
1641.93075 | 67.456375
1661.2475 | 67.143578
1680.564375 | 67.11927
1699.88125 | 67.04995
1719.198 | 67.175774
1738.514875 | 67.178741
1757.83175 | 67.60025
1777.1485 | 67.653633
1796.465375 | 68.102661
1815.78225 | 67.619675
1835.099 | 67.948135
1854.415875 | 67.583221
1873.73275 | 67.813934
1893.0495 | 67.532211
1912.366375 | 67.506516
1931.68325 | 67.752106
1951 | 67.603363
1970.316875 | 67.968163
1989.63375 | 67.740028
2008.9505 | 67.932899
2028.267375 | 67.32856
2047.58425 | 67.346046
2066.901 | 67.421425
2086.217875 | 67.345642
2105.53475 | 67.010307
2124.8515 | 67.790215
2144.16825 | 67.487289
2163.48525 | 67.647919
2182.802 | 67.637711
2202.11875 | 67.54628
2221.43575 | 67.891296
2240.7525 | 67.753044
2260.06925 | 67.650635
2279.38625 | 68.203331
2298.703 | 67.886581
2318.01975 | 68.121475
2337.33675 | 67.783707
2356.6535 | 67.946632
2375.97025 | 67.966637
2395.28725 | 68.211617
2414.604 | 67.770996
2433.92075 | 65.677002
2453.23775 | 67.705818
2472.5545 | 67.891655
2491.87125 | 67.605637
2511.18825 | 67.743546
2530.505 | 68.060318
2549.82175 | 68.095695
2569.13875 | 67.690895
2588.4555 | 68.042664
2607.77225 | 67.890671
2627.08925 | 67.681496
2646.406 | 67.3283
2665.72275 | 67.406029
2685.03975 | 67.448822
2704.3565 | 67.173409
2723.67325 | 67.259834
2742.99025 | 67.772415
2762.307 | 67.371315
2781.62375 | 67.172272
2800.94075 | 66.866753
2820.2575 | 67.085396
2839.57425 | 65.340935
2858.89125 | 64.254448
2878.208 | 64.805389
2897.52475 | 64.424652
2916.84175 | 64.502968
2936.1585 | 64.445358
2955.47525 | 64.0513
2974.79225 | 64.267052
2994.109 | 64.399292
3013.42575 | 64.588524
3032.74275 | 64.730438
3052.0595 | 64.359924
3071.37625 | 64.012032
3090.693 | 65.175713
3110.01 | 64.9132
3129.32675 | 64.917801
3148.6435 | 64.988312
3167.9605 | 64.869301
3187.27725 | 62.313156
3206.594 | 61.70446
3225.911 | 70.519806
3245.22775 | 71.776978
3264.5445 | 72.243462
3283.8615 | 71.654747
3303.17825 | 71.992798
3322.495 | 70.613167
3341.812 | 70.357819
3361.12875 | 70.475571
3380.4455 | 70.67025
3399.7625 | 70.420418
3419.07925 | 70.298676
3438.396 | 70.268562
3457.713 | 71.171844
3477.02975 | 69.856209
3496.3465 | 70.98999
3515.6635 | 70.481743
3534.98025 | 70.046249
3554.297 | 68.876862
3573.614 | 69.041016
3592.93075 | 69.295387
3612.2475 | 69.225769
3631.5645 | 69.145035
3650.88125 | 69.414673
3670.198 | 68.99173
3689.515 | 69.201309
3708.83175 | 70.017303
3728.1485 | 72.08606
3747.4655 | 77.726593
3766.78225 | 82.341003
3786.099 | 90.189194
3805.416 | 89.90451
3824.73275 | 90.731819
3844.0495 | 90.207146
3863.3665 | 89.69857
3882.68325 | 89.6558
3902 | 89.659668