## Values
Fieldname | Fieldvalue | Fieldunit
DateTime | 5/20/2026 10:43:30 PM
Coating_BS_LimitMinAbs | 70 | g/m²
Coating_BS_Nominal | 70 | g/m²
CoilID | 809940

## LengthProfiles
Length [m] | LP_Coating_BS_Avg [g/m²]
0 | 62.507
19.948188 | 68.844421
39.896375 | 68.828087
59.844563 | 68.475372
79.79275 | 68.360413
99.740938 | 74.95192
119.689125 | 182.863403
139.637313 | 182.811035
159.5855 | 179.608017
179.533688 | 141.771881
199.481875 | 129.734528
219.430063 | 126.765457
239.37825 | 95.18969
259.326438 | 93.833702
279.274625 | 93.383575
299.222813 | 93.261948
319.171 | 93.283356
339.119188 | 93.948586
359.067375 | 93.7631
379.015563 | 94.479507
398.96375 | 94.479698
418.911938 | 93.241135
438.860125 | 93.640343
458.808313 | 94.753059
478.7565 | 94.757217
498.704688 | 94.823685
518.652875 | 86.581009
538.601063 | 77.347656
558.54925 | 76.199799
578.497438 | 76.119087
598.445625 | 75.738052
618.393813 | 76.58815
638.342 | 77.830681
658.290188 | 77.881271
678.238375 | 77.370766
698.186563 | 77.677765
718.13475 | 77.33149
738.082938 | 77.180183
758.031125 | 78.034462
777.979313 | 78.052528
797.9275 | 78.514481
817.875688 | 78.584641
837.823875 | 78.777161
857.772063 | 78.618988
877.72025 | 78.332489
897.668438 | 78.215485
917.616625 | 72.841026
937.564813 | 72.175888
957.513 | 74.266197
977.461188 | 73.931549
997.409375 | 74.057205
1017.357563 | 73.384491
1037.30575 | 75.881012
1057.254 | 66.152
1077.202125 | 67.517601
1097.15025 | 67.900131
1117.0985 | 67.884033
1137.04675 | 67.753799
1156.994875 | 68.019928
1176.943 | 67.677162
1196.89125 | 67.814865
1216.8395 | 67.820061
1236.787625 | 68.470856
1256.73575 | 68.483696
1276.684 | 67.329239
1296.63225 | 67.008064
1316.580375 | 64.752304
1336.5285 | 64.40741
1356.47675 | 63.770184
1376.425 | 63.510899
1396.373125 | 63.68235
1416.32125 | 63.591045
1436.2695 | 64.62339
1456.21775 | 65.063866
1476.165875 | 64.894585
1496.114 | 65.868599
1516.06225 | 65.039848
1536.0105 | 61.750603
1555.958625 | 61.69894
1575.90675 | 62.074497
1595.855 | 61.140827
1615.80325 | 61.272343
1635.751375 | 61.190144
1655.6995 | 61.817478
1675.64775 | 61.456352
1695.596 | 63.424492
1715.544125 | 69.178116
1735.49225 | 68.851669
1755.4405 | 68.885559
1775.38875 | 69.086983
1795.336875 | 68.939011
1815.285 | 68.938255
1835.23325 | 68.883827
1855.1815 | 68.763817
1875.129625 | 68.844742
1895.07775 | 68.723228
1915.026 | 68.788368
1934.97425 | 68.165863
1954.922375 | 68.294052
1974.8705 | 68.183502
1994.81875 | 68.46611
2014.767 | 68.346024
2034.715125 | 68.52636
2054.66325 | 68.23172
2074.6115 | 68.167976
2094.55975 | 68.116753
2114.508 | 67.954323
2134.456 | 68.508057
2154.40425 | 68.361572
2174.3525 | 68.145828
2194.3005 | 68.955849
2214.24875 | 69.945801
2234.197 | 69.668724
2254.14525 | 69.311394
2274.0935 | 69.516182
2294.0415 | 69.358032
2313.98975 | 69.213051
2333.938 | 68.750313
2353.886 | 68.689667
2373.83425 | 68.843742
2393.7825 | 68.593811
2413.73075 | 68.903503
2433.679 | 68.794884
2453.627 | 68.680122
2473.57525 | 68.72081
2493.5235 | 68.62912
2513.4715 | 69.102905
2533.41975 | 69.045189
2553.368 | 69.101028
2573.31625 | 68.913376
2593.2645 | 68.787453
2613.2125 | 68.904831
2633.16075 | 68.831734
2653.109 | 68.961624
2673.057 | 69.639107
2693.00525 | 69.014046
2712.9535 | 68.250694
2732.90175 | 68.681984
2752.85 | 69.225281
2772.798 | 69.696503
2792.74625 | 69.522964
2812.6945 | 69.43084
2832.6425 | 69.162666
2852.59075 | 68.820633
2872.539 | 68.774376
2892.48725 | 68.546143
2912.4355 | 67.271179
2932.3835 | 66.558022
2952.33175 | 67.091858
2972.28 | 66.925606
2992.228 | 67.03315
3012.17625 | 66.304749
3032.1245 | 65.324249
3052.07275 | 65.19841
3072.021 | 66.39093
3091.969 | 66.886612
3111.91725 | 65.673058
3131.8655 | 65.846603
3151.8135 | 62.9072
3171.76175 | 62.191525
3191.71 | 62.243568
3211.65825 | 62.202118
3231.6065 | 62.41135
3251.5545 | 61.239166
3271.50275 | 60.879395
3291.451 | 63.772758
3311.399 | 64.458504
3331.34725 | 64.103065
3351.2955 | 63.960072
3371.24375 | 63.750011
3391.192 | 64.647324
3411.14 | 64.376053
3431.08825 | 64.983612
3451.0365 | 64.347321
3470.9845 | 64.103325
3490.93275 | 63.717873
3510.881 | 63.746933
3530.82925 | 63.617767
3550.7775 | 63.168434
3570.7255 | 62.89716
3590.67375 | 63.690552
3610.622 | 63.487968
3630.57 | 64.503548
3650.51825 | 66.359085
3670.4665 | 62.975098
3690.41475 | 62.76329
3710.363 | 62.667347
3730.311 | 63.185806
3750.25925 | 64.044136
3770.2075 | 64.378983
3790.1555 | 65.493607
3810.10375 | 65.508018
3830.052 | 65.760094
3850.00025 | 67.371758