## Values
Fieldname | Fieldvalue | Fieldunit
DateTime | 5/21/2026 1:12:12 AM
Coating_BS_LimitMinAbs | 70 | g/m²
Coating_BS_Nominal | 70 | g/m²
CoilID | 810450

## LengthProfiles
Length [m] | LP_Coating_BS_Avg [g/m²]
0 | 69.297653
17.657658 | 69.25235
35.315316 | 68.618073
52.972977 | 69.47509
70.630633 | 68.850082
88.288289 | 67.681549
105.945953 | 67.74131
123.603609 | 67.295723
141.261266 | 67.689529
158.918922 | 67.328979
176.576578 | 67.496635
194.234234 | 67.528458
211.891906 | 67.728104
229.549563 | 68.058052
247.207219 | 67.940063
264.864875 | 67.824173
282.522531 | 67.991814
300.180188 | 67.649689
317.837844 | 67.780823
335.4955 | 68.149574
353.153156 | 69.172798
370.810813 | 69.97374
388.468469 | 72.724464
406.126125 | 72.407852
423.783813 | 68.581581
441.441469 | 66.24147
459.099125 | 67.009361
476.756781 | 66.208916
494.414438 | 65.479805
512.072094 | 67.059242
529.72975 | 67.016113
547.387375 | 67.99649
565.045063 | 67.948677
582.70275 | 68.33062
600.360375 | 68.375435
618.018063 | 68.354416
635.675688 | 68.623093
653.333375 | 68.546097
670.991 | 68.198357
688.648688 | 68.298668
706.306313 | 68.677536
723.964 | 68.81118
741.621625 | 68.876175
759.279313 | 68.624588
776.936938 | 68.496368
794.594625 | 67.625992
812.25225 | 67.83815
829.909938 | 67.046066
847.567625 | 66.565483
865.22525 | 66.679176
882.882938 | 66.474823
900.540563 | 66.662018
918.19825 | 66.619942
935.855875 | 65.503426
953.513563 | 64.844116
971.171188 | 66.992622
988.828875 | 67.924194
1006.4865 | 67.943138
1024.144188 | 67.854584
1041.801813 | 67.611244
1059.4595 | 67.510803
1077.117125 | 67.56852
1094.77475 | 67.411827
1112.4325 | 67.808792
1130.090125 | 67.870583
1147.74775 | 67.655106
1165.4055 | 67.542648
1183.063125 | 67.327866
1200.72075 | 67.349091
1218.378375 | 67.225807
1236.036125 | 67.284889
1253.69375 | 67.337891
1271.351375 | 67.272331
1289.009 | 67.161392
1306.66675 | 67.253174
1324.324375 | 66.925621
1341.982 | 67.076904
1359.639625 | 67.144547
1377.297375 | 66.981979
1394.955 | 67.401649
1412.612625 | 67.096405
1430.270375 | 67.336212
1447.928 | 66.829582
1465.585625 | 66.802567
1483.24325 | 66.2911
1500.901 | 64.636909
1518.558625 | 62.997356
1536.21625 | 63.169048
1553.873875 | 63.378319
1571.531625 | 63.039047
1589.18925 | 63.457237
1606.846875 | 63.464264
1624.5045 | 63.308369
1642.16225 | 62.676342
1659.819875 | 62.889549
1677.4775 | 64.40361
1695.13525 | 65.108269
1712.792875 | 65.046059
1730.4505 | 65.156128
1748.108125 | 65.47139
1765.765875 | 65.329498
1783.4235 | 65.223129
1801.081125 | 65.211533
1818.73875 | 64.628723
1836.3965 | 64.780151
1854.054125 | 64.61808
1871.71175 | 64.848511
1889.369375 | 65.259293
1907.027125 | 65.677811
1924.68475 | 65.757301
1942.342375 | 65.660545
1960 | 65.324997
1977.65775 | 64.949249
1995.315375 | 65.106583
2012.973 | 64.599976
2030.63075 | 65.604576
2048.288375 | 65.281219
2065.946 | 65.821419
2083.603625 | 65.701958
2101.26125 | 65.275993
2118.919 | 64.992752
2136.57675 | 65.430374
2154.23425 | 65.32312
2171.892 | 65.74411
2189.5495 | 65.858047
2207.20725 | 65.597557
2224.865 | 65.730705
2242.5225 | 65.397148
2260.18025 | 65.238388
2277.838 | 65.786652
2295.4955 | 65.625069
2313.15325 | 66.177223
2330.811 | 66.248581
2348.4685 | 66.064087
2366.12625 | 66.078751
2383.78375 | 65.606346
2401.4415 | 65.318008
2419.09925 | 65.746689
2436.75675 | 66.026146
2454.4145 | 65.835167
2472.07225 | 65.986298
2489.72975 | 65.758377
2507.3875 | 65.310173
2525.045 | 65.25692
2542.70275 | 65.206047
2560.3605 | 65.895241
2578.018 | 65.839684
2595.67575 | 65.760941
2613.3335 | 66.253929
2630.991 | 65.05278
2648.64875 | 65.462387
2666.3065 | 64.747192
2683.964 | 64.747192
2701.62175 | 64.125648
2719.27925 | 63.770813
2736.937 | 63.462952
2754.59475 | 63.097809
2772.25225 | 63.83503
2789.91 | 63.791332
2807.56775 | 63.707333
2825.22525 | 64.071564
2842.883 | 63.887772
2860.54075 | 63.373192
2878.19825 | 63.81757
2895.856 | 63.81757
2913.5135 | 63.456963
2931.17125 | 63.674896
2948.829 | 64.322197
2966.4865 | 64.040054
2984.14425 | 64.38607
3001.802 | 64.443993
3019.4595 | 63.883709
3037.11725 | 64.063911
3054.77475 | 63.561344
3072.4325 | 63.191051
3090.09025 | 63.749306
3107.74775 | 64.17466
3125.4055 | 63.743172
3143.06325 | 63.682476
3160.72075 | 64.514702
3178.3785 | 64.43
3196.03625 | 64.129013
3213.69375 | 64.553398
3231.3515 | 64.204041
3249.009 | 63.527958
3266.66675 | 63.900936
3284.3245 | 62.424168
3301.982 | 61.537273
3319.63975 | 61.744968
3337.2975 | 61.613354
3354.955 | 61.591759
3372.61275 | 61.759869
3390.2705 | 61.767139
3407.928 | 61.763855
3425.58575 | 61.857841
3443.24325 | 64.324608
3460.901 | 67.279793
3478.55875 | 67.263504
3496.21625 | 66.540421
3513.874 | 65.932617
3531.53175 | 66.376732
3549.18925 | 65.915192
3566.847 | 65.014206
3584.5045 | 64.622482
3602.16225 | 64.693565
3619.82 | 65.253822
3637.4775 | 63.823772
3655.13525 | 62.622765
3672.793 | 62.433765
3690.4505 | 61.180317
3708.10825 | 60.16415
3725.766 | 58.581455
3743.4235 | 62.073185
3761.08125 | 65.739876
3778.73875 | 66.657112
3796.3965 | 66.693939
3814.05425 | 68.110023
3831.71175 | 69.537857
3849.3695 | 69.803314
3867.02725 | 69.983223
3884.68475 | 70.404221
3902.3425 | 70.224182
3920 | 70.58004