## Values
Fieldname | Fieldvalue | Fieldunit
DateTime | 5/21/2026 2:29:31 AM
Coating_BS_LimitMinAbs | 70 | g/m²
Coating_BS_Nominal | 70 | g/m²
CoilID | 809790

## LengthProfiles
Length [m] | LP_Coating_BS_Avg [g/m²]
0 | 70.42453
17.876713 | 70.198128
35.753426 | 66.802101
53.630141 | 67.953705
71.506852 | 67.224785
89.383563 | 67.159462
107.260281 | 67.29348
125.136992 | 67.983864
143.013703 | 67.66787
160.890422 | 66.90918
178.767125 | 66.836075
196.643844 | 66.68541
214.520563 | 67.244987
232.397266 | 67.296227
250.273984 | 67.591202
268.150688 | 66.797424
286.027406 | 67.297165
303.904125 | 66.707817
321.780844 | 67.052788
339.657531 | 67.041489
357.53425 | 67.364212
375.410969 | 67.614174
393.287688 | 67.744957
411.164406 | 68.262138
429.041125 | 68.238907
446.917813 | 69.739853
464.794531 | 69.421402
482.67125 | 69.555099
500.547969 | 69.683601
518.424688 | 69.371529
536.301375 | 69.56472
554.178125 | 69.611763
572.054813 | 69.719131
589.9315 | 69.946175
607.80825 | 69.628624
625.684938 | 69.395233
643.561688 | 69.237259
661.438375 | 69.58242
679.315063 | 69.48204
697.191813 | 69.610878
715.0685 | 70.021858
732.94525 | 69.336296
750.821938 | 69.426147
768.698625 | 69.497887
786.575375 | 69.46653
804.452063 | 69.643082
822.328813 | 69.509064
840.2055 | 69.485771
858.08225 | 69.481537
875.958938 | 69.479942
893.835625 | 69.413918
911.712375 | 69.280533
929.589063 | 69.232956
947.465813 | 69.306473
965.3425 | 69.462654
983.219188 | 69.880661
1001.095938 | 69.81739
1018.972625 | 69.548729
1036.849375 | 69.63028
1054.726 | 69.252228
1072.60275 | 69.448837
1090.4795 | 69.763168
1108.35625 | 69.590034
1126.232875 | 69.991547
1144.109625 | 69.858009
1161.986375 | 69.613029
1179.863 | 69.572968
1197.73975 | 69.901718
1215.6165 | 69.938301
1233.49325 | 69.583839
1251.369875 | 69.496712
1269.246625 | 69.636497
1287.123375 | 69.904678
1305 | 69.764229
1322.87675 | 70.046432
1340.7535 | 69.899071
1358.630125 | 69.666962
1376.506875 | 69.859016
1394.383625 | 69.749084
1412.260375 | 69.860695
1430.137 | 69.551483
1448.01375 | 69.692192
1465.8905 | 69.497795
1483.767125 | 69.68647
1501.643875 | 69.946342
1519.520625 | 69.849281
1537.39725 | 69.805534
1555.274 | 69.641449
1573.15075 | 69.974251
1591.0275 | 69.871056
1608.904125 | 69.806526
1626.780875 | 69.918121
1644.657625 | 69.294212
1662.53425 | 69.448044
1680.411 | 69.581223
1698.28775 | 69.687798
1716.1645 | 69.329903
1734.041125 | 69.375618
1751.917875 | 69.360977
1769.794625 | 69.641541
1787.67125 | 69.496201
1805.548 | 69.131577
1823.42475 | 69.065155
1841.301375 | 69.287544
1859.178125 | 69.24176
1877.054875 | 69.500618
1894.931625 | 69.434929
1912.80825 | 69.373901
1930.685 | 69.600609
1948.56175 | 69.085861
1966.438375 | 68.813126
1984.315125 | 69.226479
2002.191875 | 69.437729
2020.0685 | 69.425056
2037.94525 | 69.069824
2055.822 | 69.006981
2073.69875 | 68.663322
2091.575375 | 69.245712
2109.452 | 69.471848
2127.32875 | 69.168381
2145.2055 | 69.353271
2163.08225 | 69.296616
2180.959 | 69.011345
2198.83575 | 69.142899
2216.7125 | 69.300964
2234.589 | 69.50042
2252.46575 | 69.205902
2270.3425 | 69.333015
2288.21925 | 69.323364
2306.096 | 69.204346
2323.97275 | 69.290352
2341.8495 | 69.187569
2359.726 | 69.176613
2377.60275 | 69.443832
2395.4795 | 69.298523
2413.35625 | 69.331818
2431.233 | 69.12957
2449.10975 | 69.443756
2466.9865 | 69.199242
2484.863 | 69.32663
2502.73975 | 69.481346
2520.6165 | 69.510788
2538.49325 | 69.508904
2556.37 | 69.516281
2574.24675 | 69.440994
2592.12325 | 69.494926
2610 | 69.492813
2627.87675 | 69.701378
2645.7535 | 69.626907
2663.63025 | 69.569946
2681.507 | 69.999413
2699.38375 | 69.306824
2717.26025 | 69.359169
2735.137 | 69.189682
2753.01375 | 69.292221
2770.8905 | 69.690826
2788.76725 | 69.317642
2806.644 | 69.978653
2824.52075 | 71.17524
2842.39725 | 71.182823
2860.274 | 71.031967
2878.15075 | 71.220818
2896.0275 | 71.67366
2913.90425 | 71.487671
2931.781 | 71.389313
2949.65775 | 71.537132
2967.53425 | 71.759964
2985.411 | 71.811523
3003.28775 | 71.714569
3021.1645 | 71.143814
3039.04125 | 70.740807
3056.918 | 70.933708
3074.7945 | 71.045364
3092.67125 | 70.65242
3110.548 | 70.566284
3128.42475 | 70.685875
3146.3015 | 71.022354
3164.17825 | 70.642494
3182.055 | 70.395729
3199.9315 | 70.960892
3217.80825 | 70.901085
3235.685 | 71.06395
3253.56175 | 71.271515
3271.4385 | 71.041176
3289.31525 | 70.889503
3307.192 | 71.319511
3325.0685 | 71.292854
3342.94525 | 71.158653
3360.822 | 70.764786
3378.69875 | 71.107483
3396.5755 | 71.041817
3414.45225 | 70.978737
3432.329 | 67.301773
3450.2055 | 67.152397
3468.08225 | 65.981163
3485.959 | 63.058041
3503.83575 | 63.0989
3521.7125 | 65.072319
3539.58925 | 64.471893
3557.46575 | 63.897285
3575.3425 | 64.092102
3593.21925 | 64.066109
3611.096 | 63.650246
3628.97275 | 62.108952
3646.8495 | 62.872864
3664.72625 | 62.99939
3682.60275 | 62.989174
3700.4795 | 62.428982
3718.35625 | 62.34774
3736.233 | 64.940712
3754.10975 | 67.301758
3771.9865 | 68.2397
3789.86325 | 68.253716
3807.73975 | 68.576874
3825.6165 | 70.371674
3843.49325 | 66.621635
3861.37 | 66.365654
3879.24675 | 66.762505
3897.1235 | 66.820778
3915 | 66.7211