## Values
Fieldname | Fieldvalue | Fieldunit
DateTime | 5/21/2026 3:43:02 AM
Coating_BS_LimitMinAbs | 70 | g/m²
Coating_BS_Nominal | 70 | g/m²
CoilID | 810680

## LengthProfiles
Length [m] | LP_Coating_BS_Avg [g/m²]
0 | 67.200356
82.595742 | 67.214874
165.191484 | 67.475044
247.787219 | 68.123924
330.382969 | 67.685936
412.978719 | 67.450348
495.574438 | 67.622391
578.170188 | 67.038658
660.765938 | 66.805786
743.361688 | 67.078751
825.957438 | 67.032249
908.553188 | 67.174324
991.148875 | 67.067947
1073.744625 | 67.137138
1156.340375 | 67.140762
1238.936125 | 67.151123
1321.531875 | 60.020851
1404.127625 | 59.270042
1486.723375 | 61.295673
1569.319125 | 61.154625
1651.914875 | 62.100239
1734.510625 | 63.874332
1817.106375 | 64.569839
1899.702125 | 63.860645
1982.29775 | 63.083683
2064.8935 | 63.139271
2147.48925 | 62.924858
2230.085 | 62.637989
2312.68075 | 63.01717
2395.2765 | 62.781128
2477.87225 | 62.608837
2560.468 | 62.63924
2643.06375 | 62.888691
2725.6595 | 62.71751
2808.25525 | 63.525429
2890.851 | 63.150513
2973.44675 | 62.926727
3056.0425 | 63.141815
3138.63825 | 63.120712
3221.234 | 62.96312
3303.82975 | 62.788391
3386.4255 | 62.275791
3469.02125 | 63.156391
3551.617 | 63.30669
3634.21275 | 62.531639
3716.8085 | 63.276649
3799.40425 | 64.628098
3882 | 64.457855