## Values
Fieldname | Fieldvalue | Fieldunit
DateTime | 5/21/2026 5:31:37 AM
Coating_BS_LimitMinAbs | 70 | g/m²
Coating_BS_Nominal | 70 | g/m²
CoilID | 810150

## LengthProfiles
Length [m] | LP_Coating_BS_Avg [g/m²]
0 | 55.939644
14.568465 | 69.008499
29.13693 | 66.764511
43.705395 | 67.287148
58.273859 | 67.207527
72.842328 | 66.572823
87.410789 | 65.787811
101.97925 | 66.123817
116.547719 | 66.324692
131.116188 | 65.558418
145.684656 | 65.127235
160.253109 | 65.646019
174.821578 | 65.837318
189.390047 | 65.5868
203.9585 | 65.61702
218.526969 | 65.338257
233.095438 | 65.747932
247.663906 | 66.558929
262.232375 | 66.507111
276.800844 | 65.959145
291.369313 | 66.443909
305.93775 | 66.545555
320.506219 | 66.268967
335.074688 | 66.448067
349.643156 | 66.010597
364.211625 | 66.444794
378.780094 | 66.351547
393.348563 | 65.709694
407.917 | 65.959023
422.485469 | 66.897339
437.053938 | 66.29528
451.622406 | 65.601868
466.190875 | 65.870689
480.759344 | 66.525124
495.327813 | 66.449356
509.896281 | 66.620392
524.46475 | 66.487366
539.033188 | 66.943642
553.601688 | 67.901299
568.170125 | 72.100052
582.738625 | 72.364494
597.307063 | 72.535751
611.8755 | 72.496574
626.444 | 72.731178
641.012438 | 72.536591
655.580938 | 72.456589
670.149375 | 72.456589
684.717875 | 71.776901
699.286313 | 70.892578
713.85475 | 70.351639
728.42325 | 70.341705
742.991688 | 70.542229
757.560188 | 70.597725
772.128625 | 70.50872
786.697125 | 69.907761
801.265563 | 69.908279
815.834 | 69.960167
830.4025 | 69.885033
844.970938 | 69.865715
859.539438 | 69.504944
874.107875 | 69.349724
888.676375 | 69.137024
903.244813 | 69.545288
917.813313 | 69.631264
932.38175 | 69.376022
946.950188 | 69.627769
961.518688 | 69.457672
976.087125 | 69.637939
990.655625 | 69.524948
1005.224063 | 72.369804
1019.792563 | 72.258835
1034.361 | 71.72435
1048.9295 | 72.218887
1063.497875 | 70.94088
1078.066375 | 71.724129
1092.634875 | 72.012207
1107.203375 | 71.592384
1121.77175 | 71.817528
1136.34025 | 71.832588
1150.90875 | 71.582718
1165.47725 | 71.970558
1180.045625 | 71.985466
1194.614125 | 71.820351
1209.182625 | 71.571266
1223.751 | 71.492592
1238.3195 | 71.669868
1252.888 | 71.407448
1267.4565 | 70.759644
1282.024875 | 68.749138
1296.593375 | 67.086113
1311.161875 | 67.110573
1325.73025 | 66.81131
1340.29875 | 65.719788
1354.86725 | 64.599495
1369.43575 | 64.155678
1384.004125 | 63.803638
1398.572625 | 63.607658
1413.141125 | 63.128609
1427.7095 | 62.955109
1442.278 | 63.559803
1456.8465 | 63.648922
1471.415 | 63.666378
1485.983375 | 63.356571
1500.551875 | 63.471699
1515.120375 | 63.922592
1529.68875 | 63.743423
1544.25725 | 65.537369
1558.82575 | 65.799355
1573.39425 | 66.128479
1587.962625 | 66.200386
1602.531125 | 66.115562
1617.099625 | 66.506897
1631.668 | 66.520973
1646.2365 | 66.842575
1660.805 | 66.696404
1675.3735 | 67.000916
1689.941875 | 67.423302
1704.510375 | 66.845306
1719.078875 | 66.45665
1733.647375 | 66.136574
1748.21575 | 66.038742
1762.78425 | 66.977547
1777.35275 | 67.116325
1791.921125 | 66.827652
1806.489625 | 67.196022
1821.058125 | 67.610809
1835.626625 | 67.443008
1850.195 | 67.284355
1864.7635 | 67.15786
1879.332 | 67.71347
1893.900375 | 67.547585
1908.468875 | 66.706985
1923.037375 | 66.422539
1937.605875 | 66.904785
1952.17425 | 67.281837
1966.74275 | 66.528717
1981.31125 | 66.20726
1995.879625 | 67.22789
2010.448125 | 67.661102
2025.016625 | 67.421791
2039.585125 | 67.207016
2054.1535 | 67.49147
2068.722 | 67.689346
2083.2905 | 67.083725
2097.859 | 66.95462
2112.4275 | 66.92704
2126.99575 | 67.156799
2141.56425 | 67.208099
2156.13275 | 66.664024
2170.70125 | 67.493004
2185.26975 | 67.801292
2199.83825 | 67.683983
2214.40675 | 67.413788
2228.975 | 67.245399
2243.5435 | 67.69796
2258.112 | 67.46875
2272.6805 | 67.616425
2287.249 | 66.912582
2301.8175 | 66.29882
2316.386 | 66.833862
2330.9545 | 66.867775
2345.52275 | 67.011368
2360.09125 | 67.15538
2374.65975 | 66.849373
2389.22825 | 66.820404
2403.79675 | 66.893936
2418.36525 | 67.52549
2432.93375 | 75.299858
2447.502 | 72.02919
2462.0705 | 61.592972
2476.639 | 61.483944
2491.2075 | 61.980965
2505.776 | 61.439049
2520.3445 | 61.437138
2534.913 | 60.868591
2549.48125 | 61.694508
2564.04975 | 61.921585
2578.61825 | 61.587158
2593.18675 | 61.199856
2607.75525 | 61.278728
2622.32375 | 61.81353
2636.89225 | 61.392471
2651.4605 | 61.846912
2666.029 | 61.527409
2680.5975 | 61.382301
2695.166 | 61.149998
2709.7345 | 61.069195
2724.303 | 61.472885
2738.8715 | 61.671337
2753.43975 | 61.528568
2768.00825 | 61.245113
2782.57675 | 61.961033
2797.14525 | 62.999012
2811.71375 | 63.008633
2826.28225 | 62.756935
2840.85075 | 62.677174
2855.419 | 62.866642
2869.9875 | 62.89344
2884.556 | 62.810303
2899.1245 | 63.070786
2913.693 | 63.375622
2928.2615 | 63.10014
2942.83 | 63.030838
2957.39825 | 62.721241
2971.96675 | 63.216209
2986.53525 | 63.744823
3001.10375 | 63.456791
3015.67225 | 62.73793
3030.24075 | 62.776951
3044.80925 | 63.314533
3059.3775 | 63.446339
3073.946 | 63.100422
3088.5145 | 62.905525
3103.083 | 63.62384
3117.6515 | 63.780777
3132.22 | 63.361572
3146.7885 | 63.430691
3161.35675 | 63.829445
3175.92525 | 63.552521
3190.49375 | 63.194263
3205.06225 | 63.093349
3219.63075 | 63.267094
3234.19925 | 63.50901
3248.76775 | 63.868752
3263.336 | 63.274067
3277.9045 | 63.67421
3292.473 | 63.887886
3307.0415 | 63.415516
3321.61 | 63.37788
3336.1785 | 64.099091
3350.747 | 64.00872
3365.3155 | 63.181477
3379.88375 | 63.104568
3394.45225 | 62.755863
3409.02075 | 61.462017
3423.58925 | 59.835148
3438.15775 | 59.553177
3452.72625 | 59.529476
3467.29475 | 58.644138
3481.863 | 56.210884
3496.4315 | 56.507793
3511 | 57.665283