## Values
Fieldname | Fieldvalue | Fieldunit
DateTime | 5/21/2026 10:12:14 AM
Coating_BS_LimitMinAbs | 70 | g/m²
Coating_BS_Nominal | 70 | g/m²
CoilID | 809901

## LengthProfiles
Length [m] | LP_Coating_BS_Avg [g/m²]
0 | 74.529526
16.346154 | 74.495667
32.692309 | 74.023186
49.038461 | 74.098221
65.384617 | 73.146309
81.730773 | 73.515038
98.076922 | 73.977867
114.423078 | 73.448235
130.769234 | 73.215858
147.115391 | 73.138664
163.461547 | 73.701599
179.807703 | 73.341568
196.153844 | 73.189751
212.5 | 72.340309
228.846156 | 72.181854
245.192313 | 71.776421
261.538469 | 71.803398
277.884625 | 76.914078
294.230781 | 95.503609
310.576938 | 103.330818
326.923094 | 104.720909
343.26925 | 106.888496
359.615406 | 104.252876
375.961563 | 92.192871
392.307688 | 75.423355
408.653844 | 76.43631
425 | 98.922928
441.346156 | 103.468498
457.692313 | 92.201004
474.038469 | 75.5495
490.384625 | 75.639923
506.730781 | 75.623993
523.076938 | 75.612244
539.423063 | 75.584526
555.76925 | 75.688217
572.115375 | 75.451157
588.461563 | 75.209984
604.807688 | 76.135628
621.153875 | 75.611259
637.5 | 73.462273
653.846188 | 72.799873
670.192313 | 72.913651
686.5385 | 75.39418
702.884625 | 76.223457
719.230813 | 74.992134
735.576938 | 74.05764
751.923125 | 71.112823
768.26925 | 70.82312
784.615375 | 67.147537
800.961563 | 67.337608
817.307688 | 67.086472
833.653875 | 67.098557
850 | 67.115448
866.346188 | 66.985672
882.692313 | 66.096207
899.0385 | 63.197632
915.384625 | 62.671288
931.730813 | 54.780651
948.076938 | 53.883892
964.423125 | 53.594345
980.76925 | 53.305012
997.115438 | 53.521702
1013.461563 | 53.318558
1029.80775 | 53.281097
1046.153875 | 53.526314
1062.5 | 54.490089
1078.846125 | 56.422886
1095.192375 | 64.63076
1111.5385 | 65.152931
1127.884625 | 65.297752
1144.23075 | 65.269333
1160.577 | 65.452072
1176.923125 | 65.198792
1193.26925 | 65.257263
1209.615375 | 65.056061
1225.961625 | 64.945091
1242.30775 | 64.785088
1258.653875 | 64.969391
1275 | 63.764305
1291.34625 | 59.664581
1307.692375 | 59.416519
1324.0385 | 58.881077
1340.384625 | 59.269711
1356.73075 | 59.175045
1373.077 | 59.182053
1389.423125 | 58.770409
1405.76925 | 58.518032
1422.115375 | 58.585461
1438.461625 | 57.674061
1454.80775 | 56.866459
1471.153875 | 56.615765
1487.5 | 56.946003
1503.84625 | 56.755669
1520.192375 | 56.448868
1536.5385 | 56.571812
1552.884625 | 56.685272
1569.23075 | 56.536285
1585.577 | 56.835133
1601.923125 | 56.957859
1618.26925 | 56.985664
1634.615375 | 58.312519
1650.961625 | 58.201599
1667.30775 | 58.068325
1683.653875 | 58.233635
1700 | 58.082825
1716.34625 | 58.578892
1732.692375 | 59.25668
1749.0385 | 59.616947
1765.384625 | 59.487873
1781.730875 | 59.591286
1798.077 | 60.721981
1814.423125 | 63.665703
1830.76925 | 63.654705
1847.115375 | 63.794556
1863.461625 | 64.26165
1879.80775 | 64.269775
1896.153875 | 64.355759
1912.5 | 64.089668
1928.84625 | 64.502472
1945.192375 | 63.907864
1961.5385 | 63.560368
1977.884625 | 63.774422
1994.230875 | 63.875679
2010.577 | 63.577953
2026.923125 | 62.851341
2043.26925 | 61.983383
2059.6155 | 62.072868
2075.961625 | 62.175701
2092.30775 | 61.795403
2108.654 | 59.873322
2125 | 59.597141
2141.34625 | 58.996941
2157.69225 | 59.167622
2174.0385 | 59.021355
2190.38475 | 58.980824
2206.73075 | 58.141281
2223.077 | 57.550137
2239.42325 | 58.149441
2255.76925 | 57.917912
2272.1155 | 57.939293
2288.4615 | 57.211456
2304.80775 | 56.659298
2321.154 | 56.368622
2337.5 | 55.859528
2353.84625 | 55.934494
2370.19225 | 55.67878
2386.5385 | 56.186611
2402.88475 | 56.732388
2419.23075 | 56.278351
2435.577 | 56.234257
2451.92325 | 55.816456
2468.26925 | 56.025841
2484.6155 | 56.144123
2500.9615 | 56.707531
2517.30775 | 56.408272
2533.654 | 55.972294
2550 | 56.10136
2566.34625 | 55.905285
2582.6925 | 54.785995
2599.0385 | 55.060978
2615.38475 | 54.631149
2631.73075 | 55.007935
2648.077 | 54.003132
2664.42325 | 52.959717
2680.76925 | 52.455391
2697.1155 | 53.339951
2713.4615 | 53.187042
2729.80775 | 53.057129
2746.154 | 53.221889
2762.5 | 53.729065
2778.84625 | 53.692486
2795.1925 | 55.770737
2811.5385 | 57.195248
2827.88475 | 58.092613
2844.23075 | 59.448128
2860.577 | 60.985752
2876.92325 | 61.258038
2893.26925 | 61.466228
2909.6155 | 58.844803
2925.9615 | 57.604271
2942.30775 | 57.542793
2958.654 | 58.066181
2975 | 59.062038