## Values
Fieldname | Fieldvalue | Fieldunit
DateTime | 5/21/2026 11:32:02 AM
Coating_BS_LimitMinAbs | 70 | g/m²
Coating_BS_Nominal | 70 | g/m²
CoilID | 810020

## LengthProfiles
Length [m] | LP_Coating_BS_Avg [g/m²]
0 | 63.316322
17.872146 | 59.131863
35.744293 | 54.995392
53.616438 | 54.901779
71.488586 | 54.697025
89.360734 | 54.698219
107.232875 | 54.16898
125.105023 | 55.05563
142.977172 | 55.048946
160.849313 | 55.348862
178.721469 | 55.205894
196.593609 | 55.150394
214.46575 | 54.965385
232.337906 | 55.163002
250.210047 | 55.097576
268.082188 | 56.319942
285.954344 | 56.269703
303.8265 | 57.466095
321.698625 | 58.165405
339.570781 | 58.860985
357.442938 | 59.626034
375.315063 | 60.248901
393.187219 | 59.950516
411.059375 | 60.430893
428.9315 | 60.900028
446.803656 | 61.844627
464.675813 | 61.657677
482.547969 | 61.290703
500.420094 | 61.401184
518.29225 | 61.570965
536.164375 | 61.039055
554.036563 | 61.194775
571.908688 | 61.290695
589.780813 | 61.375324
607.653 | 61.119518
625.525125 | 61.462929
643.39725 | 61.536747
661.269438 | 61.457062
679.141563 | 61.210403
697.013688 | 61.164219
714.885875 | 61.253349
732.758 | 60.022415
750.630125 | 59.812618
768.502313 | 59.295639
786.374438 | 59.08881
804.246563 | 60.810604
822.11875 | 60.119247
839.990875 | 58.651134
857.863 | 55.680244
875.735188 | 56.188446
893.607313 | 55.487106
911.4795 | 55.7243
929.351625 | 55.654556
947.22375 | 55.497505
965.095938 | 55.226978
982.968063 | 54.747101
1000.840188 | 53.663189
1018.712375 | 53.51823
1036.5845 | 53.364849
1054.456625 | 51.43243
1072.32875 | 52.037811
1090.200875 | 57.731556
1108.073125 | 56.793186
1125.94525 | 56.892746
1143.817375 | 56.930202
1161.6895 | 56.611206
1179.561625 | 57.11301
1197.433875 | 56.735832
1215.306 | 56.633224
1233.178125 | 56.399887
1251.05025 | 56.259823
1268.922375 | 56.527515
1286.7945 | 58.465412
1304.66675 | 59.294514
1322.538875 | 59.455032
1340.411 | 59.460789
1358.283125 | 59.336391
1376.15525 | 59.482082
1394.027375 | 59.312279
1411.899625 | 59.180019
1429.77175 | 59.102043
1447.643875 | 59.475464
1465.516 | 59.411957
1483.388125 | 59.288475
1501.26025 | 58.805641
1519.1325 | 59.301144
1537.004625 | 59.431976
1554.87675 | 59.264427
1572.748875 | 58.797016
1590.621 | 57.719677
1608.493125 | 57.640602
1626.365375 | 57.764313
1644.2375 | 57.755981
1662.109625 | 57.625549
1679.98175 | 57.537975
1697.853875 | 57.662403
1715.726 | 57.538685
1733.59825 | 56.937687
1751.470375 | 57.441757
1769.3425 | 57.600861
1787.214625 | 57.974972
1805.08675 | 57.844173
1822.959 | 57.694649
1840.831125 | 57.833199
1858.70325 | 57.953308
1876.575375 | 57.929001
1894.4475 | 57.836544
1912.319625 | 58.071056
1930.191875 | 57.855995
1948.064 | 57.614449
1965.936125 | 58.19228
1983.80825 | 58.043804
2001.680375 | 57.736137
2019.5525 | 57.837414
2037.42475 | 57.884895
2055.296875 | 57.482189
2073.169 | 57.991035
2091.041125 | 57.977695
2108.91325 | 57.517204
2126.7855 | 57.71796
2144.6575 | 60.760929
2162.52975 | 62.762302
2180.40175 | 62.925228
2198.274 | 63.166328
2216.14625 | 62.934086
2234.01825 | 65.618843
2251.8905 | 66.09346
2269.7625 | 66.065613
2287.63475 | 66.2994
2305.507 | 66.494919
2323.379 | 66.520477
2341.25125 | 66.035782
2359.12325 | 66.590729
2376.9955 | 66.582382
2394.86775 | 66.355865
2412.73975 | 66.651482
2430.612 | 66.892914
2448.484 | 66.335175
2466.35625 | 66.675522
2484.22825 | 67.080612
2502.1005 | 66.456566
2519.97275 | 66.471718
2537.84475 | 66.357147
2555.717 | 66.371239
2573.589 | 66.604362
2591.46125 | 66.722366
2609.3335 | 66.714333
2627.2055 | 66.584976
2645.07775 | 66.684723
2662.94975 | 66.691971
2680.822 | 66.824196
2698.694 | 67.073212
2716.56625 | 66.895004
2734.4385 | 66.288445
2752.3105 | 63.932804
2770.18275 | 62.117729
2788.05475 | 59.049274
2805.927 | 57.829399
2823.79925 | 57.949345
2841.67125 | 57.683105
2859.5435 | 57.207157
2877.4155 | 57.739964
2895.28775 | 57.684631
2913.16 | 58.742725
2931.032 | 58.598286
2948.90425 | 58.574131
2966.77625 | 58.453701
2984.6485 | 58.494453
3002.5205 | 58.37722
3020.39275 | 57.300598
3038.265 | 57.564838
3056.137 | 57.182156
3074.00925 | 57.002853
3091.88125 | 57.255417
3109.7535 | 57.515968
3127.62575 | 57.981133
3145.49775 | 58.418381
3163.37 | 58.187214
3181.242 | 58.190182
3199.11425 | 58.821728
3216.98625 | 57.388279
3234.8585 | 57.131603
3252.73075 | 57.100384
3270.60275 | 56.268265
3288.475 | 55.949902
3306.347 | 56.142315
3324.21925 | 54.05637
3342.0915 | 54.773537
3359.9635 | 54.916138
3377.83575 | 54.782833
3395.70775 | 54.607632
3413.58 | 54.20401
3431.452 | 54.868786
3449.32425 | 54.925961
3467.1965 | 54.412605
3485.0685 | 53.737625
3502.94075 | 53.637531
3520.81275 | 55.202503
3538.685 | 52.927856
3556.55725 | 52.478401
3574.42925 | 52.596886
3592.3015 | 52.435677
3610.1735 | 52.394447
3628.04575 | 52.747601
3645.918 | 52.654095
3663.79 | 52.768368
3681.66225 | 52.673687
3699.53425 | 55.908367
3717.4065 | 58.04118
3735.2785 | 58.903927
3753.15075 | 59.084671
3771.023 | 59.548439
3788.895 | 59.033352
3806.76725 | 59.214481
3824.63925 | 59.188126
3842.5115 | 59.286312
3860.38375 | 59.412144
3878.25575 | 59.660225
3896.128 | 59.28064
3914 | 59.167225