## Values
Fieldname | Fieldvalue | Fieldunit
DateTime | 5/21/2026 12:41:44 PM
Coating_BS_LimitMinAbs | 70 | g/m²
Coating_BS_Nominal | 70 | g/m²
CoilID | 809810

## LengthProfiles
Length [m] | LP_Coating_BS_Avg [g/m²]
0 | 59.658852
20.137057 | 59.683102
40.274113 | 60.03434
60.411172 | 59.831161
80.548227 | 59.812733
100.685281 | 60.159512
120.822344 | 59.916107
140.959391 | 59.744957
161.096453 | 60.394924
181.233516 | 60.284149
201.370563 | 59.864658
221.507625 | 60.315063
241.644688 | 61.304901
261.781734 | 63.599159
281.918781 | 66.314514
302.055844 | 68.517899
322.192906 | 68.696045
342.329969 | 68.706238
362.467031 | 69.692039
382.604063 | 70.699203
402.741125 | 66.40522
422.878188 | 65.269745
443.01525 | 62.997559
463.152313 | 62.701756
483.289375 | 62.9384
503.426406 | 62.772675
523.563469 | 62.910297
543.7005 | 62.699108
563.837563 | 62.870033
583.974625 | 64.943756
604.111688 | 66.528435
624.24875 | 71.469185
644.385813 | 71.336166
664.522875 | 71.155029
684.659938 | 71.255104
704.797 | 69.633331
724.934063 | 68.026367
745.071125 | 67.822739
765.208125 | 68.135536
785.345188 | 67.828728
805.48225 | 68.03054
825.619313 | 67.914795
845.756375 | 67.98555
865.893438 | 67.927811
886.0305 | 67.821152
906.167563 | 67.545654
926.304625 | 67.610954
946.441688 | 68.15136
966.57875 | 67.965416
986.71575 | 68.085449
1006.852813 | 67.944824
1026.989875 | 68.251358
1047.126938 | 67.882973
1067.264 | 68.208916
1087.401 | 68.265419
1107.538125 | 68.051735
1127.675125 | 68.244034
1147.81225 | 67.993835
1167.94925 | 68.206116
1188.086375 | 68.165657
1208.223375 | 68.184792
1228.3605 | 67.938568
1248.4975 | 67.232704
1268.634625 | 67.835686
1288.771625 | 67.617569
1308.908625 | 67.843903
1329.04575 | 68.019829
1349.18275 | 67.659775
1369.319875 | 68.333633
1389.456875 | 67.375809
1409.594 | 67.186035
1429.731 | 67.228333
1449.868125 | 67.277809
1470.005125 | 67.712616
1490.14225 | 67.558701
1510.27925 | 67.333122
1530.41625 | 67.205833
1550.553375 | 67.115189
1570.690375 | 66.888458
1590.8275 | 67.402611
1610.9645 | 67.784843
1631.101625 | 67.495346
1651.238625 | 67.834061
1671.37575 | 67.623077
1691.51275 | 67.493759
1711.649875 | 67.263695
1731.786875 | 67.27504
1751.923875 | 67.271164
1772.061 | 67.359268
1792.198 | 66.91143
1812.335125 | 67.005051
1832.472125 | 66.772423
1852.60925 | 67.096153
1872.74625 | 66.766937
1892.883375 | 66.890587
1913.020375 | 66.629021
1933.1575 | 66.37149
1953.2945 | 66.569519
1973.4315 | 66.63549
1993.568625 | 66.319351
2013.705625 | 66.182823
2033.84275 | 66.244133
2053.97975 | 66.498322
2074.116875 | 66.028275
2094.253875 | 66.527893
2114.391 | 65.890816
2134.528 | 65.814224
2154.665 | 66.025719
2174.802 | 66.010025
2194.93925 | 65.782257
2215.07625 | 65.424698
2235.21325 | 65.998718
2255.35025 | 65.79422
2275.4875 | 65.847244
2295.6245 | 66.237396
2315.7615 | 65.895309
2335.8985 | 66.023537
2356.03575 | 65.595581
2376.17275 | 65.721992
2396.30975 | 65.431892
2416.44675 | 65.831161
2436.58375 | 65.178177
2456.721 | 65.376312
2476.858 | 65.369926
2496.995 | 65.28466
2517.132 | 65.406311
2537.26925 | 64.966606
2557.40625 | 65.409538
2577.54325 | 65.454819
2597.68025 | 65.720909
2617.81725 | 65.743263
2637.9545 | 65.546593
2658.0915 | 65.547363
2678.2285 | 65.568764
2698.3655 | 65.683228
2718.50275 | 65.252441
2738.63975 | 65.68309
2758.77675 | 65.338455
2778.91375 | 65.439148
2799.05075 | 65.655464
2819.188 | 65.449104
2839.325 | 65.423897
2859.462 | 65.349251
2879.599 | 65.889969
2899.73625 | 65.588173
2919.87325 | 65.038795
2940.01025 | 63.111919
2960.14725 | 61.850918
2980.2845 | 60.52401
3000.4215 | 59.582382
3020.5585 | 58.172092
3040.6955 | 57.760212
3060.8325 | 56.833946
3080.96975 | 55.512974
3101.10675 | 55.456932
3121.24375 | 54.657513
3141.38075 | 54.115505
3161.518 | 54.237923
3181.655 | 53.065376
3201.792 | 52.651573
3221.929 | 52.329086
3242.066 | 51.299957
3262.20325 | 51.139111
3282.34025 | 51.133934
3302.47725 | 50.388416
3322.61425 | 48.954212
3342.7515 | 49.570553
3362.8885 | 48.939022
3383.0255 | 49.195698
3403.1625 | 49.529415
3423.29975 | 49.426826
3443.43675 | 49.127972
3463.57375 | 47.786114
3483.71075 | 47.784561
3503.84775 | 47.664532
3523.985 | 47.084202
3544.122 | 45.898094
3564.259 | 45.758644
3584.396 | 45.892632
3604.53325 | 45.092503
3624.67025 | 44.312859
3644.80725 | 42.161568
3664.94425 | 42.331787
3685.08125 | 42.224247
3705.2185 | 40.795959
3725.3555 | 40.673347
3745.4925 | 40.320042
3765.6295 | 39.407406
3785.76675 | 45.044827
3805.90375 | 49.054195
3826.04075 | 51.485012
3846.17775 | 53.65921
3866.315 | 54.164612
3886.452 | 55.263439
3906.589 | 54.995678
3926.726 | 55.534279
3946.863 | 56.306961
3967.00025 | 56.478046