## Values
Fieldname | Fieldvalue | Fieldunit
DateTime | 5/21/2026 3:02:34 PM
Coating_BS_LimitMinAbs | 70 | g/m²
Coating_BS_Nominal | 70 | g/m²
CoilID | 810520

## LengthProfiles
Length [m] | LP_Coating_BS_Avg [g/m²]
0 | 71.701195
21.590164 | 71.684288
43.180328 | 71.4347
64.770492 | 71.483498
86.360656 | 71.358696
107.95082 | 71.545326
129.540984 | 70.828056
151.131156 | 70.743767
172.721313 | 71.148735
194.311469 | 71.202682
215.901641 | 71.125092
237.491813 | 72.962318
259.081969 | 78.136459
280.672125 | 78.068909
302.262313 | 77.876228
323.852469 | 78.075378
345.442625 | 78.430176
367.032781 | 83.163376
388.622938 | 70.315002
410.213125 | 69.636436
431.803281 | 70.002022
453.393438 | 70.304024
474.983625 | 70.49292
496.573781 | 69.789963
518.163938 | 70.138718
539.754125 | 70.55146
561.34425 | 70.087288
582.934438 | 70.25618
604.524625 | 72.168785
626.11475 | 75.135033
647.704938 | 76.115417
669.295063 | 75.864197
690.88525 | 76.56562
712.475438 | 76.66481
734.065563 | 76.471024
755.65575 | 72.588928
777.245875 | 72.143906
798.836063 | 72.781204
820.42625 | 72.450333
842.016375 | 72.44989
863.606563 | 72.390846
885.19675 | 72.421249
906.786875 | 72.494476
928.377063 | 72.608292
949.96725 | 72.140678
971.557375 | 72.296158
993.147563 | 72.486267
1014.737688 | 72.582275
1036.327875 | 71.596664
1057.918 | 66.668137
1079.50825 | 66.470467
1101.098375 | 66.254356
1122.6885 | 66.193161
1144.27875 | 66.045853
1165.868875 | 66.399834
1187.459 | 66.182487
1209.04925 | 65.811844
1230.639375 | 65.384644
1252.2295 | 65.560799
1273.819625 | 65.52652
1295.409875 | 65.982208
1317 | 65.322556
1338.590125 | 65.468201
1360.180375 | 65.624924
1381.7705 | 65.299797
1403.360625 | 65.664841
1424.950875 | 65.825401
1446.541 | 65.662796
1468.131125 | 65.501801
1489.721375 | 65.439575
1511.3115 | 65.230209
1532.901625 | 65.528473
1554.49175 | 65.411591
1576.082 | 65.813156
1597.672125 | 65.709984
1619.26225 | 65.729698
1640.8525 | 65.511307
1662.442625 | 65.979431
1684.03275 | 66.132416
1705.623 | 65.832008
1727.213125 | 65.539459
1748.80325 | 65.688789
1770.3935 | 65.641167
1791.983625 | 65.708359
1813.57375 | 65.342087
1835.164 | 65.842094
1856.754125 | 66.020584
1878.34425 | 65.516075
1899.9345 | 65.620277
1921.524625 | 65.842766
1943.11475 | 65.653038
1964.704875 | 65.475693
1986.295125 | 65.194283
2007.88525 | 65.99144
2029.475375 | 65.73465
2051.065625 | 65.309113
2072.65575 | 65.0186
2094.245875 | 65.313454
2115.836 | 65.257889
2137.42625 | 65.198753
2159.0165 | 65.366951
2180.6065 | 65.143974
2202.19675 | 65.405708
2223.787 | 65.146477
2245.377 | 64.815002
2266.96725 | 65.025269
2288.5575 | 65.076668
2310.1475 | 64.966736
2331.73775 | 64.682465
2353.328 | 65.210068
2374.918 | 64.965065
2396.50825 | 65.555382
2418.0985 | 65.040016
2439.6885 | 65.071198
2461.27875 | 64.775017
2482.86875 | 65.824188
2504.459 | 66.146057
2526.04925 | 66.48954
2547.63925 | 74.249176
2569.2295 | 74.561363
2590.81975 | 79.229424
2612.40975 | 79.017174
2634 | 79.139648
2655.59025 | 79.044075
2677.18025 | 79.025688
2698.7705 | 78.80352
2720.36075 | 78.451141
2741.95075 | 76.320488
2763.541 | 74.755524
2785.13125 | 75.169365
2806.72125 | 74.030891
2828.3115 | 72.071205
2849.90175 | 72.169136
2871.49175 | 72.079201
2893.082 | 72.244675
2914.67225 | 72.146072
2936.26225 | 72.37851
2957.8525 | 71.806923
2979.44275 | 66.975525
3001.03275 | 69.312958
3022.623 | 69.438667
3044.21325 | 69.847115
3065.80325 | 69.578476
3087.3935 | 67.07386
3108.9835 | 67.001518
3130.57375 | 66.411308
3152.164 | 66.668663
3173.754 | 66.543289
3195.34425 | 64.054657
3216.9345 | 80.553993
3238.5245 | 79.519028
3260.11475 | 79.779854
3281.705 | 76.445259
3303.295 | 75.282639
3324.88525 | 72.222542
3346.4755 | 70.462463
3368.0655 | 69.175552
3389.65575 | 69.316399
3411.246 | 69.42086
3432.836 | 68.213333
3454.42625 | 67.266548
3476.0165 | 67.173927
3497.6065 | 67.086296
3519.19675 | 65.26503
3540.787 | 65.948677
3562.377 | 65.509415
3583.96725 | 65.482346
3605.5575 | 64.349884
3627.1475 | 64.380745
3648.73775 | 64.862679
3670.328 | 65.167038
3691.918 | 65.202789
3713.50825 | 65.589134
3735.0985 | 66.210075
3756.6885 | 73.775085
3778.27875 | 77.767159
3799.869 | 64.659172
3821.459 | 64.929253
3843.04925 | 65.129478
3864.63925 | 65.132179
3886.2295 | 65.257912
3907.81975 | 65.453796
3929.40975 | 65.23291
3951 | 64.776764