## Values
Fieldname | Fieldvalue | Fieldunit
DateTime | 5/21/2026 3:26:57 PM
Coating_BS_LimitMinAbs | 70 | g/m²
Coating_BS_Nominal | 70 | g/m²
CoilID | 810090

## LengthProfiles
Length [m] | LP_Coating_BS_Avg [g/m²]
0 | 64.660217
22.847826 | 64.637161
45.695652 | 64.244179
68.543477 | 63.859394
91.391305 | 63.538063
114.239133 | 63.810089
137.086953 | 63.798813
159.934781 | 63.553112
182.782609 | 63.437927
205.630438 | 63.101154
228.478266 | 63.206917
251.326094 | 63.042358
274.173906 | 65.542572
297.02175 | 66.292458
319.869563 | 66.160614
342.717406 | 66.401405
365.565219 | 66.150787
388.413031 | 66.020599
411.260875 | 65.965042
434.108688 | 66.040031
456.956531 | 65.925896
479.804344 | 65.305161
502.652188 | 65.521744
525.5 | 65.327309
548.347813 | 65.658943
571.195625 | 65.614853
594.0435 | 65.638107
616.891313 | 64.937309
639.739125 | 64.628517
662.586938 | 65.578972
685.434813 | 65.263084
708.282625 | 63.680935
731.130438 | 63.474785
753.97825 | 65.189682
776.826063 | 65.192703
799.673938 | 64.985008
822.52175 | 64.954948
845.369563 | 65.047264
868.217375 | 65.129807
891.06525 | 64.789963
913.913063 | 64.683945
936.760875 | 65.038773
959.608688 | 64.750381
982.4565 | 64.940643
1005.304375 | 64.821968
1028.152188 | 64.392532
1051 | 64.052017