## Values
Fieldname | Fieldvalue | Fieldunit
DateTime | 5/21/2026 4:09:10 PM
Coating_BS_LimitMinAbs | 70 | g/m²
Coating_BS_Nominal | 70 | g/m²
CoilID | 810090

## LengthProfiles
Length [m] | LP_Coating_BS_Avg [g/m²]
0 | 64.157524
20.383838 | 64.740829
40.767676 | 74.073753
61.151516 | 74.394676
81.535352 | 70.122101
101.919188 | 69.562515
122.303031 | 69.700905
142.686859 | 71.17421
163.070703 | 73.384949
183.454547 | 73.316811
203.838375 | 73.5261
224.222219 | 73.842529
244.606063 | 73.214462
264.989906 | 70.442177
285.373719 | 68.502884
305.757563 | 68.29705
326.141406 | 69.038406
346.52525 | 69.338844
366.909094 | 72.680862
387.292906 | 73.561111
407.67675 | 73.80938
428.060594 | 79.956757
448.444438 | 80.215012
468.828281 | 80.515167
489.212125 | 66.555344
509.595938 | 66.54612
529.979813 | 66.242966
550.363625 | 66.504906
570.747438 | 66.724022
591.131313 | 66.289398
611.515125 | 66.078545
631.899 | 66.18679
652.282813 | 65.89711
672.666625 | 66.652954
693.0505 | 66.632744
713.434313 | 66.619041
733.818188 | 66.266884
754.202 | 66.413811
774.585813 | 66.384544
794.969688 | 66.537521
815.3535 | 66.589287
835.737375 | 66.681702
856.121188 | 66.729729
876.505 | 66.217384
896.888875 | 66.418945
917.272688 | 66.581802
937.656563 | 66.014641
958.040375 | 66.606171
978.42425 | 65.992195
998.808063 | 66.516777
1019.191875 | 66.721489
1039.57575 | 66.795593
1059.959625 | 66.283463
1080.343375 | 66.347916
1100.72725 | 65.843658
1121.111125 | 61.590401
1141.494875 | 58.708878
1161.87875 | 57.086792
1182.262625 | 56.955395
1202.646375 | 56.406044
1223.03025 | 56.078896
1243.414125 | 55.32188
1263.798 | 54.81274
1284.18175 | 66.66539
1304.565625 | 64.752464
1324.9495 | 64.905693
1345.33325 | 64.804596
1365.717125 | 64.937225
1386.101 | 64.968712
1406.484875 | 65.074028
1426.868625 | 65.33535
1447.2525 | 64.514725
1467.636375 | 64.464264
1488.020125 | 64.482475
1508.404 | 64.727303
1528.787875 | 64.061226
1549.171625 | 64.591042
1569.5555 | 64.915642
1589.939375 | 64.634239
1610.32325 | 63.705265
1630.707 | 62.09568
1651.090875 | 62.320915
1671.47475 | 62.058907
1691.8585 | 61.810429
1712.242375 | 61.439079
1732.62625 | 61.522942
1753.01 | 61.248196
1773.393875 | 61.416904
1793.77775 | 61.91029
1814.161625 | 63.199677
1834.545375 | 68.130188
1854.92925 | 71.902893
1875.313125 | 59.143219
1895.696875 | 59.571144
1916.08075 | 59.639771
1936.464625 | 62.232571
1956.8485 | 67.103371
1977.23225 | 67.47316
1997.616125 | 67.700714
2018 | 67.542358