## Values
Fieldname | Fieldvalue | Fieldunit
DateTime | 5/21/2026 5:12:49 PM
Coating_BS_LimitMinAbs | 70 | g/m²
Coating_BS_Nominal | 70 | g/m²
CoilID | 810550

## LengthProfiles
Length [m] | LP_Coating_BS_Avg [g/m²]
0 | 67.887505
21.852273 | 67.849998
43.704547 | 67.359924
65.55682 | 67.371681
87.409094 | 62.921947
109.261367 | 62.128048
131.113641 | 62.557167
152.965906 | 62.662926
174.818188 | 68.228584
196.670469 | 68.17305
218.522734 | 68.117035
240.375 | 68.076698
262.227281 | 68.563057
284.079563 | 68.329308
305.931813 | 68.365509
327.784094 | 68.183029
349.636375 | 68.353813
371.488656 | 68.254768
393.340938 | 68.258461
415.193188 | 68.235268
437.045469 | 67.723419
458.89775 | 67.815498
480.75 | 67.744415
502.602281 | 67.502609
524.454563 | 68.514427
546.306813 | 68.573898
568.159125 | 69.406548
590.011375 | 69.422523
611.863625 | 69.176941
633.715938 | 69.171783
655.568188 | 69.319633
677.4205 | 69.017975
699.27275 | 69.160645
721.125 | 67.753021
742.977313 | 67.179626
764.829563 | 67.038757
786.681875 | 67.105019
808.534125 | 67.299957
830.386375 | 66.930298
852.238688 | 67.475929
874.090938 | 67.45266
895.943188 | 67.249954
917.7955 | 67.580284
939.64775 | 67.64727
961.5 | 67.415306
983.352313 | 66.982132
1005.204563 | 67.546913
1027.056875 | 67.550102
1048.909125 | 67.124687
1070.761375 | 66.689873
1092.613625 | 66.850037
1114.466 | 66.590759
1136.31825 | 66.283203
1158.1705 | 67.616043
1180.02275 | 67.393463
1201.875 | 67.042572
1223.72725 | 66.825211
1245.579625 | 66.907074
1267.431875 | 66.587662
1289.284125 | 66.138565
1311.136375 | 66.193352
1332.988625 | 66.321823
1354.841 | 66.215332
1376.69325 | 66.55159
1398.5455 | 66.559105
1420.39775 | 66.731659
1442.25 | 66.200684
1464.102375 | 65.893127
1485.954625 | 66.073837
1507.806875 | 66.439766
1529.659125 | 66.634995
1551.511375 | 66.698547
1573.36375 | 66.745956
1595.216 | 66.555328
1617.06825 | 66.862473
1638.9205 | 66.283951
1660.77275 | 65.994766
1682.625 | 66.053932
1704.477375 | 65.414818
1726.329625 | 66.443085
1748.181875 | 66.814445
1770.034125 | 66.749924
1791.886375 | 66.817154
1813.73875 | 67.063354
1835.591 | 66.891426
1857.44325 | 66.830772
1879.2955 | 66.788132
1901.14775 | 67.017784
1923 | 66.910706
1944.852375 | 66.525482
1966.704625 | 66.302856
1988.556875 | 66.594002
2010.409125 | 66.185928
2032.261375 | 66.293175
2054.11375 | 66.850174
2075.966 | 66.836174
2097.81825 | 66.729874
2119.6705 | 66.531609
2141.52275 | 66.591049
2163.375 | 66.408142
2185.22725 | 66.028183
2207.0795 | 66.743523
2228.932 | 66.734665
2250.78425 | 66.487907
2272.6365 | 66.833527
2294.48875 | 66.631996
2316.341 | 66.622406
2338.19325 | 66.752205
2360.0455 | 66.460144
2381.89775 | 66.365616
2403.75 | 66.08709
2425.60225 | 66.334015
2447.4545 | 66.079292
2469.307 | 66.000679
2491.15925 | 66.132401
2513.0115 | 66.54155
2534.86375 | 66.642815
2556.716 | 66.549232
2578.56825 | 66.6511
2600.4205 | 66.826996
2622.27275 | 66.617455
2644.125 | 66.601929
2665.97725 | 66.129288
2687.82975 | 64.529892
2709.682 | 64.626968
2731.53425 | 64.790909
2753.3865 | 64.763542
2775.23875 | 65.104507
2797.091 | 64.6782
2818.94325 | 64.405815
2840.7955 | 60.972885
2862.64775 | 58.562172
2884.5 | 59.26823
2906.35225 | 74.099548
2928.20475 | 71.042763
2950.057 | 67.479019
2971.90925 | 67.341492
2993.7615 | 67.636299
3015.61375 | 67.840919
3037.466 | 67.705437
3059.31825 | 67.181374
3081.1705 | 67.927437
3103.02275 | 67.295029
3124.875 | 66.218391
3146.7275 | 66.200218
3168.57975 | 66.65699
3190.432 | 66.827248
3212.28425 | 66.432419
3234.1365 | 65.832832
3255.98875 | 64.105286
3277.841 | 65.211555
3299.69325 | 64.897316
3321.5455 | 64.389778
3343.39775 | 64.695457
3365.25 | 64.551933
3387.1025 | 63.81501
3408.95475 | 63.537502
3430.807 | 62.901165
3452.65925 | 61.900982
3474.5115 | 62.632999
3496.36375 | 61.541172
3518.216 | 58.668381
3540.06825 | 57.345932
3561.9205 | 57.75185
3583.77275 | 57.184475
3605.625 | 57.401691
3627.4775 | 56.836731
3649.32975 | 55.79343
3671.182 | 64.190727
3693.03425 | 68.497208
3714.8865 | 62.634487
3736.73875 | 63.277027
3758.591 | 64.308296
3780.44325 | 64.676682
3802.2955 | 64.761116
3824.14775 | 64.487732
3846 | 64.251045